## data处理ok
水用量（kg/m³） | 水泥用量 | 外加剂用量 | 水泥砂浆强度 | 胶凝材料用量 | 水灰比（W/C） | 水胶比（W/Ceq） | 骨胶比（A/Ceq） | 混凝土抗压强度
water | cement | Admixtures | Strength of cement mortar | 水泥+粉煤灰 cementitious material | water-cement ratio (W/C) | water-cementitious material ratio (W/Ceq) | aggregate-cementitious material ratio (A/Ceq
water kg/m3 | cement | Admixtures | strength of cement mortar Mpa |  |  |  |  | compressive strength of concrete
166.5 | 578.1 | 5.8 | 49.3 | 578.1 | 0.2880125 | 0.2880125 | 2.831517 | 64.03
166.5 | 520.3 | 5.8 | 49.3 | 578.1 | 0.3200077 | 0.2880125 | 2.783947 | 64.03
166.5 | 474 | 5.8 | 49.3 | 578.1 | 0.3512658 | 0.2880125 | 2.755579 | 62.23
166.5 | 433.6 | 5.8 | 49.3 | 578.1 | 0.3839945 | 0.2880125 | 2.730496 | 54.63
160 | 330 | 3.3 | 57.75 | 330 | 0.4848485 | 0.4848485 | 5.606061 | 41.9
160 | 280 | 3.3 | 57.75 | 329.5 | 0.5714286 | 0.4855842 | 5.614568 | 42.85
160 | 248 | 3.3 | 57.75 | 330.5 | 0.6451613 | 0.484115 | 5.597579 | 41.9
160 | 215 | 3.3 | 57.75 | 330.5 | 0.744186 | 0.484115 | 5.597579 | 41.23
193 | 256 | 1.38 | 62.5 | 341 | 0.75390625 | 0.5659824 | 5.205279 | 37.4
193 | 274 | 1.39 | 62.5 | 342 | 0.7043796 | 0.5643275 | 5.201754 | 34.9
193 | 357 | 1.45 | 62.5 | 357 | 0.5406162 | 0.5406162 | 4.896359 | 38.2
193 | 300 | 1.52 | 62.5 | 375 | 0.6433333 | 0.5146667 | 4.661333 | 39.2
193 | 284 | 1.54 | 62.5 | 379 | 0.6795775 | 0.5092348 | 4.588391 | 42.6
193 | 269 | 1.56 | 62.5 | 384 | 0.7174721 | 0.5026042 | 4.502604 | 41.3
194 | 332 | 1.68 | 62.5 | 415 | 0.5843373 | 0.4674699 | 4.125301 | 40.5
198 | 450 | 8.5 | 62.5 | 450 | 0.44 | 0.44 | 3.688889 | 48
198 | 396 | 7.94 | 62.5 | 466 | 0.5 | 0.4248927 | 3.562232 | 49
194 | 370 | 8.72 | 62.5 | 462 | 0.5243243 | 0.4199134 | 3.614719 | 50.1
194 | 351 | 8.84 | 62.5 | 468 | 0.5527066 | 0.4145299 | 3.540598 | 52.2
196 | 433 | 10.21 | 62.5 | 541 | 0.4526559 | 0.3622921 | 2.939002 | 60.4
166 | 415 | 0 | 53.5 | 415 | 0.4 | 0.4 | 4.306024 | 39.81
166 | 290.5 | 0 | 53.5 | 415 | 0.5714286 | 0.4 | 4.209639 | 38.67
166 | 249 | 0 | 53.5 | 415 | 0.6666667 | 0.4 | 4.231325 | 37.24
166 | 207.5 | 0 | 53.5 | 415 | 0.8 | 0.4 | 4.137349 | 34.11
166 | 166 | 0 | 53.5 | 415 | 1 | 0.4 | 4.106024 | 27.74
170 | 485.7 | 0 | 53.5 | 485.7 | 0.3500103 | 0.3500103 | 3.471279 | 48.07
166 | 306 | 0 | 49.3 | 306 | 0.5424837 | 0.5424837 | 6.401961 | 29.4
166 | 260 | 0 | 49.3 | 324 | 0.6384615 | 0.5123457 | 5.932099 | 25.8
160 | 260 | 0 | 49.3 | 324 | 0.6153846 | 0.4938272 | 5.932099 | 27.6
157 | 260 | 0 | 49.3 | 324 | 0.6038462 | 0.4845679 | 5.932099 | 29
160 | 245 | 0 | 49.3 | 325 | 0.6530612 | 0.4923077 | 5.895385 | 25.4
157 | 245 | 0 | 49.3 | 325 | 0.6408163 | 0.4830769 | 5.895385 | 27.1
174 | 230 | 0 | 49.3 | 329 | 0.7565217 | 0.5288754 | 5.793313 | 22.6
169 | 230 | 0 | 49.3 | 329 | 0.7347826 | 0.5136778 | 5.793313 | 25.8
174 | 355 | 0 | 49.3 | 355 | 0.4901408 | 0.4901408 | 5.343662 | 37.3
174 | 329 | 0 | 49.3 | 375 | 0.5288754 | 0.464 | 5.005333 | 32.8
169 | 329 | 0 | 49.3 | 375 | 0.5136778 | 0.4506667 | 5.005333 | 35.7
165 | 329 | 0 | 49.3 | 375 | 0.5015198 | 0.44 | 5.005333 | 36.8
174 | 302 | 0 | 49.3 | 371 | 0.5761589 | 0.4690027 | 5.026954 | 31.6
169 | 302 | 0 | 49.3 | 371 | 0.5596026 | 0.4555256 | 5.026954 | 33.5
165 | 302 | 0 | 49.3 | 371 | 0.5463576 | 0.4447439 | 5.026954 | 36
174 | 284 | 0 | 49.3 | 376 | 0.6126761 | 0.462766 | 4.928191 | 36
169 | 284 | 0 | 49.3 | 376 | 0.5950704 | 0.4494681 | 4.928191 | 31.1
165 | 284 | 0 | 49.3 | 376 | 0.5809859 | 0.4388298 | 4.928191 | 34.2
132 | 250 | 0.78 | 49.3 | 250 | 0.528 | 0.528 | 7.86 | 27.2
132 | 200 | 1.16 | 49.3 | 250 | 0.66 | 0.528 | 7.86 | 25.3
130 | 200 | 1.16 | 49.3 | 260 | 0.65 | 0.5 | 7.553846 | 24.2
130 | 200 | 1.16 | 49.3 | 270 | 0.65 | 0.4814815 | 7.203704 | 24.3
148 | 259 | 1.25 | 49.3 | 370 | 0.5714286 | 0.4 | 4.962162 | 43.8
150 | 225 | 1.25 | 49.3 | 375 | 0.6666667 | 0.4 | 4.901333 | 41.6
147 | 184 | 1.25 | 49.3 | 368 | 0.798913 | 0.3994565 | 4.98913 | 37.1
144 | 288 | 1.25 | 49.3 | 411 | 0.5 | 0.350365 | 4.379562 | 49.4
145 | 249 | 1.25 | 49.3 | 415 | 0.5823293 | 0.3493976 | 4.33012 | 46.3
139 | 199 | 1.25 | 49.3 | 398 | 0.6984925 | 0.3492462 | 4.557789 | 41.1
151 | 352 | 1.25 | 49.3 | 503 | 0.4289773 | 0.3001988 | 3.407555 | 57.4
144 | 288 | 1.25 | 49.3 | 432 | 0.5 | 0.3333333 | 3.988426 | 48.3
142 | 237 | 1.25 | 49.3 | 379 | 0.5991561 | 0.3746702 | 4.559367 | 44.2
158 | 494 | 4.94 | 49.3 | 494 | 0.3198381 | 0.3198381 | 3.639676 | 61.5
158 | 444.6 | 4.94 | 49.3 | 494 | 0.3553756 | 0.3198381 | 3.639676 | 62.6
158 | 419.9 | 4.94 | 49.3 | 494 | 0.3762801 | 0.3198381 | 3.639676 | 64
158 | 395.2 | 4.94 | 49.3 | 494 | 0.3997976 | 0.3198381 | 3.639676 | 63.2
158 | 370.5 | 4.94 | 49.3 | 494 | 0.4264507 | 0.3198381 | 3.639676 | 60.2
185 | 330 | 1.98 | 49.3 | 330 | 0.5606061 | 0.5606061 | 5.651515 | 36.9
185 | 279 | 2.1 | 49.3 | 349 | 0.6630824 | 0.530086 | 5.289398 | 35.7
185 | 270 | 2.31 | 49.3 | 385 | 0.6851852 | 0.4805195 | 4.701299 | 32.3
185 | 264 | 2.64 | 49.3 | 440 | 0.7007576 | 0.4204545 | 3.988636 | 32.7
185 | 370 | 2.22 | 49.3 | 370 | 0.5 | 0.5 | 4.932432 | 44.3
185 | 315 | 2.36 | 49.3 | 394 | 0.5873016 | 0.4695431 | 4.571066 | 47.8
185 | 308 | 2.64 | 49.3 | 440 | 0.6006494 | 0.4204545 | 3.988636 | 43
185 | 308 | 3.08 | 49.3 | 514 | 0.6006494 | 0.3599222 | 3.270428 | 42.8
185 | 451 | 2.71 | 49.3 | 451 | 0.4101996 | 0.4101996 | 3.891353 | 51.6
185 | 379 | 2.84 | 49.3 | 474 | 0.4881266 | 0.3902954 | 3.630802 | 55.8
185 | 360 | 3.08 | 49.3 | 514 | 0.5138889 | 0.3599222 | 3.270428 | 48.4
185 | 383 | 3.83 | 49.3 | 638 | 0.4830287 | 0.2899687 | 2.440439 | 59.1
141.1 | 588 | 0.9 | 42.56 | 588 | 0.239966 | 0.239966 | 2.916667 | 75.2
141.1 | 529.2 | 0.9 | 42.56 | 588 | 0.2666289 | 0.239966 | 2.916667 | 89
141.1 | 470.4 | 0.9 | 42.56 | 588 | 0.2999575 | 0.239966 | 2.916667 | 85.5
141.1 | 411.6 | 0.9 | 42.56 | 588 | 0.3428086 | 0.239966 | 2.916667 | 82.6
141.1 | 353.8 | 0.9 | 42.56 | 588 | 0.3988129 | 0.239966 | 2.916667 | 81.2
141.1 | 294 | 0.9 | 42.56 | 588 | 0.479932 | 0.239966 | 2.916667 | 80.1
141.1 | 529.2 | 0.9 | 42.56 | 588 | 0.2666289 | 0.239966 | 2.916667 | 83.3
141.1 | 470.4 | 0.9 | 42.56 | 588 | 0.2999575 | 0.239966 | 2.916667 | 82.3
141.1 | 411.6 | 0.9 | 42.56 | 588 | 0.3428086 | 0.239966 | 2.916667 | 80.3
141.1 | 353.8 | 0.9 | 42.56 | 588 | 0.3988129 | 0.239966 | 2.916667 | 74.3
141.1 | 294 | 0.9 | 42.56 | 588 | 0.479932 | 0.239966 | 2.916667 | 72.1
141.1 | 529.2 | 0.9 | 42.56 | 588 | 0.2666289 | 0.239966 | 2.916667 | 79.2
141.1 | 470.4 | 0.9 | 42.56 | 588 | 0.2999575 | 0.239966 | 2.916667 | 77.3
141.1 | 411.6 | 0.9 | 42.56 | 588 | 0.3428086 | 0.239966 | 2.916667 | 73.6
141.1 | 353.8 | 0.9 | 42.56 | 588 | 0.3988129 | 0.239966 | 2.916667 | 71.8
141.1 | 294 | 0.9 | 42.56 | 588 | 0.479932 | 0.239966 | 2.916667 | 69.6
141.1 | 529.2 | 0.9 | 42.56 | 588 | 0.2666289 | 0.239966 | 2.916667 | 76.7
141.1 | 470.4 | 0.9 | 42.56 | 588 | 0.2999575 | 0.239966 | 2.916667 | 75.3
141.1 | 411.6 | 0.9 | 42.56 | 588 | 0.3428086 | 0.239966 | 2.916667 | 72.4
141.1 | 353.8 | 0.9 | 42.56 | 588 | 0.3988129 | 0.239966 | 2.916667 | 70.8
141.1 | 294 | 0.9 | 42.56 | 588 | 0.479932 | 0.239966 | 2.916667 | 66.8
179 | 352 | 3.52 | 53.15 | 352 | 0.5085227 | 0.5085227 | 5.298295 | 42
179 | 329.4 | 3.66 | 53.15 | 366 | 0.5434123 | 0.489071 | 5.057377 | 38
179 | 325.6 | 4.07 | 53.15 | 407 | 0.5497543 | 0.4398034 | 4.447174 | 37.6
179 | 320.6 | 4.58 | 53.15 | 458 | 0.5583281 | 0.3908297 | 3.840611 | 36.8
179 | 304.8 | 5.08 | 53.15 | 508 | 0.5872703 | 0.3523622 | 3.385827 | 35.2
205 | 683 | 0.55 | 42.9 | 683 | 0.3001464 | 0.3001464 | 2.360176 | 53.7
205 | 581 | 0.55 | 42.9 | 684 | 0.3528399 | 0.2997076 | 2.356725 | 53.8
205 | 478 | 0.5 | 42.9 | 683 | 0.4288703 | 0.3001464 | 2.360176 | 45.6
205 | 410 | 0.35 | 42.9 | 683 | 0.5 | 0.3001464 | 2.360176 | 42.1
205 | 513 | 0.35 | 42.9 | 513 | 0.3996101 | 0.3996101 | 3.473684 | 38.8
205 | 436 | 0.35 | 42.9 | 513 | 0.4701835 | 0.3996101 | 3.473684 | 44.5
205 | 359 | 0.25 | 42.9 | 513 | 0.5710306 | 0.3996101 | 3.473684 | 34.3
205 | 308 | 0.2 | 42.9 | 513 | 0.6655844 | 0.3996101 | 3.473684 | 29.1
205 | 410 | 0.15 | 42.9 | 410 | 0.5 | 0.5 | 4.597561 | 32.2
205 | 349 | 0.15 | 42.9 | 411 | 0.5873926 | 0.4987835 | 4.586375 | 30.3
205 | 287 | 0.15 | 42.9 | 410 | 0.7142857 | 0.5 | 4.597561 | 24.1
205 | 246 | 0.1 | 42.9 | 410 | 0.8333333 | 0.5 | 4.597561 | 20.4
172.8 | 360 | 0 | 49.3 | 360 | 0.48 | 0.48 | 5.24 | 38.1
136.8 | 180 | 1.7 | 49.3 | 360 | 0.76 | 0.38 | 5.38 | 39.1
155 | 300 | 6 | 53.3 | 300 | 0.5166667 | 0.5166667 | 6.433333 | 28.9
155 | 270 | 6 | 53.3 | 300 | 0.5740741 | 0.5166667 | 6.433333 | 27.8
155 | 240 | 6 | 53.3 | 300 | 0.6458333 | 0.5166667 | 6.433333 | 26.9
155 | 220 | 6 | 53.3 | 300 | 0.7045455 | 0.5166667 | 6.433333 | 26.2
155 | 200 | 6 | 53.3 | 300 | 0.775 | 0.5166667 | 6.433333 | 25.8
145 | 460 | 10 | 53.3 | 460 | 0.3152174 | 0.3152174 | 3.934783 | 48.9
145 | 430 | 10 | 53.3 | 460 | 0.3372093 | 0.3152174 | 3.934783 | 48.1
145 | 400 | 10 | 53.3 | 460 | 0.3625 | 0.3152174 | 3.934783 | 47.6
145 | 370 | 10 | 53.3 | 460 | 0.3918919 | 0.3152174 | 3.934783 | 46.3
145 | 340 | 10 | 53.3 | 460 | 0.4264706 | 0.3152174 | 3.934783 | 45.9
118 | 302 | 4.16 | 49.3 | 378 | 0.3907285 | 0.3121693 | 4.931217 | 50.6
185 | 402 | 0 | 51.2 | 402 | 0.460199 | 0.460199 | 4.492537 | 36.5
178.5 | 350 | 0 | 51.2 | 350 | 0.51 | 0.51 | 4.702857 | 32.8
149 | 201 | 0 | 38.6 | 262 | 0.7412935 | 0.5687023 | 7.740458 | 16.8
149 | 218 | 0 | 38.6 | 284 | 0.6834862 | 0.5246479 | 7.077465 | 19
175 | 278 | 0 | 38.6 | 278 | 0.6294964 | 0.6294964 | 7.021583 | 16.9
149 | 239 | 0 | 36.6 | 310 | 0.623431 | 0.4806452 | 6.412903 | 21.9
149 | 264 | 0 | 36.6 | 343 | 0.5643939 | 0.4344023 | 5.723032 | 23.9
149 | 218 | 0 | 36.6 | 284 | 0.6834862 | 0.5246479 | 7.077465 | 19
175 | 330 | 0 | 36.6 | 330 | 0.530303 | 0.530303 | 5.8 | 22.2
166 | 276 | 0 | 36.6 | 359 | 0.6014493 | 0.4623955 | 5.306407 | 27.3
166 | 252 | 0 | 36.6 | 328 | 0.6587302 | 0.5060976 | 5.884146 | 24.8
166 | 307 | 0 | 36.6 | 399 | 0.5407166 | 0.4160401 | 4.694236 | 31.7
185 | 363 | 0 | 36.6 | 363 | 0.5096419 | 0.5096419 | 5.132231 | 27.5
176 | 305 | 0 | 38.4 | 386 | 0.5770492 | 0.4559585 | 4.841969 | 33.8
176 | 277 | 0 | 38.4 | 350 | 0.6353791 | 0.5028571 | 5.428571 | 30.1
176 | 332 | 0 | 38.4 | 420 | 0.5301205 | 0.4190476 | 4.333333 | 37.4
195 | 398 | 0 | 38.4 | 398 | 0.4899497 | 0.4899497 | 4.319095 | 33.7
167 | 338 | 0 | 39.2 | 416 | 0.4940828 | 0.4014423 | 4.504808 | 38.6
167 | 364 | 0 | 39.2 | 447 | 0.4587912 | 0.3736018 | 4.131991 | 42
167 | 302 | 0 | 39.2 | 371 | 0.5529801 | 0.4501348 | 5.110512 | 34.7
185 | 440 | 0 | 39.2 | 440 | 0.4204545 | 0.4204545 | 4.113636 | 38.5
170 | 361 | 0 | 54.7 | 437.8 | 0.4709141 | 0.3883052 | 4.179991 | 50.5
170 | 321 | 0 | 54.7 | 389.4 | 0.529595 | 0.4365691 | 4.809964 | 47.5
170 | 413 | 0 | 54.7 | 500.6 | 0.4116223 | 0.3395925 | 3.539752 | 55.1
170 | 425 | 4.3 | 54.7 | 425 | 0.4 | 0.4 | 4.392941 | 50.6
170 | 437 | 0 | 54.7 | 495.8 | 0.389016 | 0.3428802 | 3.602259 | 62.1
170 | 383 | 0 | 54.7 | 433.4 | 0.4438642 | 0.3922473 | 4.250115 | 52.4
170 | 510 | 0 | 54.7 | 578.4 | 0.3333333 | 0.2939142 | 2.963347 | 64.1
170 | 486 | 4.9 | 54.7 | 486 | 0.3497942 | 0.3497942 | 3.734568 | 61.2
150 | 300 | 6.8 | 49.3 | 300 | 0.5 | 0.5 | 6.5 | 41.33
150 | 240 | 6.8 | 49.3 | 300 | 0.625 | 0.5 | 6.48 | 40.19
150 | 180 | 6.8 | 49.3 | 300 | 0.8333333 | 0.5 | 6.463333 | 38.29
150 | 150 | 6.8 | 49.3 | 300 | 1 | 0.5 | 6.446667 | 35.25
150 | 341 | 7.5 | 49.3 | 341 | 0.4398827 | 0.4398827 | 5.442815 | 45.51
150 | 273 | 7.5 | 49.3 | 341 | 0.5494505 | 0.4398827 | 5.428152 | 46.93
150 | 205 | 7.5 | 49.3 | 341 | 0.7317073 | 0.4398827 | 5.407625 | 43.04
150 | 171 | 7.5 | 49.3 | 341 | 0.877193 | 0.4398827 | 5.387097 | 37.72
150 | 395 | 9.5 | 49.3 | 395 | 0.3797468 | 0.3797468 | 4.696203 | 53.11
150 | 316 | 9.5 | 49.3 | 395 | 0.4746835 | 0.3797468 | 4.681013 | 52.44
150 | 237 | 9.5 | 49.3 | 395 | 0.6329114 | 0.3797468 | 4.660759 | 51.02
150 | 198 | 9.5 | 49.3 | 395 | 0.7575758 | 0.3797468 | 4.64557 | 47.22
150 | 489 | 12.5 | 49.3 | 489 | 0.3067485 | 0.3067485 | 3.619632 | 57.57
150 | 391 | 12.5 | 49.3 | 489 | 0.3836317 | 0.3067485 | 3.611452 | 56.34
150 | 293 | 12.5 | 49.3 | 489 | 0.5119454 | 0.3067485 | 3.597137 | 55.48
150 | 245 | 12.5 | 49.3 | 489 | 0.6122449 | 0.3067485 | 3.582822 | 49.97
180 | 600 | 2 | 50.8 | 600 | 0.3 | 0.3 | 2.868333 | 78.2
180 | 540 | 2 | 50.8 | 600 | 0.3333333 | 0.3 | 2.868333 | 80.4
180 | 480 | 2 | 50.8 | 600 | 0.375 | 0.3 | 2.868333 | 72.9
180 | 420 | 2 | 50.8 | 600 | 0.4285714 | 0.3 | 2.868333 | 71.4
180 | 360 | 2 | 50.8 | 600 | 0.5 | 0.3 | 2.868333 | 62.1
180 | 300 | 2 | 50.8 | 600 | 0.6 | 0.3 | 2.868333 | 54.6
180 | 240 | 2 | 50.8 | 600 | 0.75 | 0.3 | 2.868333 | 50
160 | 421 | 0 | 49.3 | 421 | 0.3800475 | 0.3800475 | 4.43943 | 44.1
160 | 274 | 0 | 49.3 | 421 | 0.5839416 | 0.3800475 | 4.43943 | 54.7
160 | 210.5 | 0 | 49.3 | 421 | 0.760095 | 0.3800475 | 4.43943 | 53.2
177 | 295 | 1 | 49.3 | 295 | 0.6 | 0.6 | 6.220339 | 26.2
155 | 170 | 0.8 | 49.3 | 524 | 0.9117647 | 0.2958015 | 3.181298 | 43
110 | 385 | 3.1 | 45.7 | 385 | 0.2857143 | 0.2857143 | 4.672727 | 54.72
117 | 465 | 5.6 | 45.7 | 465 | 0.2516129 | 0.2516129 | 4.058065 | 60.99
120.6 | 530 | 8 | 45.7 | 530 | 0.2275472 | 0.2275472 | 3.161132 | 70.78
120.6 | 424 | 8 | 45.7 | 530 | 0.284434 | 0.2275472 | 3.161132 | 55.77
120.6 | 371 | 8 | 45.7 | 530 | 0.3250674 | 0.2275472 | 3.161132 | 49.5
106 | 209 | 1 | 44.2 | 380 | 0.507177 | 0.2789474 | 5.034211 | 41.2
115 | 164 | 1 | 44.2 | 410 | 0.7012195 | 0.2804878 | 4.573171 | 34.4
123 | 198 | 1 | 44.2 | 440 | 0.6212121 | 0.2795455 | 4.175 | 36
132 | 282 | 1 | 44.2 | 470 | 0.4680851 | 0.2808511 | 3.825532 | 41.5
140 | 250 | 1 | 44.2 | 500 | 0.56 | 0.28 | 3.52 | 45.6
118 | 190 | 1 | 44.2 | 380 | 0.6210526 | 0.3105263 | 5.005263 | 40
127 | 226 | 1 | 44.2 | 411 | 0.5619469 | 0.3090024 | 4.530414 | 43
136 | 176 | 1 | 44.2 | 440 | 0.7727273 | 0.3090909 | 4.145455 | 35.8
146 | 212 | 1 | 44.2 | 471 | 0.6886792 | 0.3099788 | 3.787686 | 35.2
155 | 300 | 1 | 44.2 | 500 | 0.5166667 | 0.31 | 3.49 | 44.7
129 | 228 | 1 | 44.2 | 380 | 0.5657895 | 0.3394737 | 4.976316 | 38
139 | 205 | 1 | 44.2 | 410 | 0.6780488 | 0.3390244 | 4.512195 | 40.9
150 | 242 | 1 | 44.2 | 440 | 0.6198347 | 0.3409091 | 4.115909 | 37.8
160 | 188 | 0.8 | 44.2 | 470 | 0.8510638 | 0.3404255 | 3.765957 | 32.1
170 | 225 | 0.8 | 44.2 | 500 | 0.7555556 | 0.34 | 3.46 | 30.9
141 | 171 | 0.8 | 44.2 | 380 | 0.8245614 | 0.3710526 | 4.944737 | 34.7
152 | 246 | 0.8 | 44.2 | 410 | 0.6178862 | 0.3707317 | 4.485366 | 40.1
163 | 220 | 0.8 | 44.2 | 440 | 0.7409091 | 0.3704545 | 4.086364 | 35.5
174 | 259 | 0.8 | 44.2 | 471 | 0.6718147 | 0.3694268 | 3.728238 | 32.9
185 | 200 | 0.8 | 44.2 | 500 | 0.925 | 0.37 | 3.43 | 27.9
152 | 152 | 0.8 | 44.2 | 380 | 1 | 0.4 | 4.915789 | 24.4
164 | 185 | 0.8 | 44.2 | 411 | 0.8864865 | 0.3990268 | 4.442822 | 29
176 | 264 | 0.8 | 44.2 | 440 | 0.6666667 | 0.4 | 4.054545 | 33.1
188 | 235 | 0.8 | 44.2 | 470 | 0.8 | 0.4 | 3.706383 | 30
200 | 275 | 0.8 | 44.2 | 500 | 0.7272727 | 0.4 | 3.4 | 38
160 | 188 | 0 | 48 | 470 | 0.8510638 | 0.3404255 | 3.765957 | 24.4
141 | 171 | 0 | 48 | 380 | 0.8245614 | 0.3710526 | 4.944737 | 31.2
152 | 246 | 0 | 48 | 410 | 0.6178862 | 0.3707317 | 4.485366 | 41.4
163 | 220 | 0 | 48 | 440 | 0.7409091 | 0.3704545 | 4.086364 | 35.8
174 | 259 | 0 | 48 | 471 | 0.6718147 | 0.3694268 | 3.728238 | 40.9
185 | 200 | 0 | 48 | 500 | 0.925 | 0.37 | 3.43 | 32.4
152 | 152 | 0 | 48 | 380 | 1 | 0.4 | 4.915789 | 32.4
145 | 250 | 0 | 48 | 500 | 0.58 | 0.29 | 3.51 | 41.2
150 | 212 | 0 | 48 | 471 | 0.7075472 | 0.3184713 | 3.77707 | 31
175 | 200 | 0 | 48 | 500 | 0.875 | 0.35 | 3.45 | 29.2
165 | 308 | 0 | 48 | 439 | 0.5357143 | 0.3758542 | 4.088838 | 40.1
178 | 540 | 4.1 | 49.3 | 540 | 0.3296296 | 0.3296296 | 3.294444 | 77.8
178 | 432 | 4.1 | 49.3 | 540 | 0.412037 | 0.3296296 | 3.294444 | 76.6
178 | 324 | 4.1 | 49.3 | 540 | 0.5493827 | 0.3296296 | 3.294444 | 64.6
162 | 540 | 4.1 | 49.3 | 540 | 0.3 | 0.3 | 3.294444 | 84.2
162 | 432 | 4.1 | 49.3 | 540 | 0.375 | 0.3 | 3.294444 | 82.7
162 | 324 | 4.1 | 49.3 | 540 | 0.5 | 0.3 | 3.294444 | 76
151 | 540 | 4.1 | 49.3 | 540 | 0.2796296 | 0.2796296 | 3.294444 | 88.5
151 | 432 | 4.1 | 49.3 | 540 | 0.349537 | 0.2796296 | 3.294444 | 87.5
151 | 324 | 4.1 | 49.3 | 540 | 0.4660494 | 0.2796296 | 3.294444 | 74.5
215 | 489 | 0 | 51.7 | 489 | 0.4396728 | 0.4396728 | 3.527607 | 52.9
185 | 336 | 0 | 51.7 | 462 | 0.5505952 | 0.4004329 | 3.766234 | 50.2
185 | 315 | 0 | 51.7 | 473 | 0.5873016 | 0.3911205 | 3.682875 | 48.9
185 | 294 | 0 | 51.7 | 483 | 0.6292517 | 0.3830228 | 3.648033 | 46.8
205 | 366 | 0 | 49.1 | 366 | 0.5601093 | 0.5601093 | 4.997268 | 27.9
172 | 366 | 2.8 | 49.1 | 366 | 0.4699454 | 0.4699454 | 5.084699 | 33.8
172 | 311.1 | 2.3 | 49.1 | 366 | 0.5528769 | 0.4699454 | 5.084699 | 37.3
172 | 311.1 | 3.1 | 49.1 | 366 | 0.5528769 | 0.4699454 | 5.084699 | 37.4
172 | 274.5 | 2.8 | 49.1 | 366 | 0.6265938 | 0.4699454 | 5.084699 | 33.5
230 | 135 | 0 | 36.4 | 463 | 1.703704 | 0.4967603 | 3.665227 | 16.7
230 | 146 | 0 | 36.4 | 462 | 1.575342 | 0.4978355 | 3.67316 | 16.7
230 | 157 | 0 | 36.4 | 463 | 1.464968 | 0.4967603 | 3.665227 | 16.7
230 | 169 | 0 | 36.4 | 463 | 1.360947 | 0.4967603 | 3.665227 | 16.7
230 | 135 | 0 | 36.4 | 443 | 1.703704 | 0.5191874 | 3.875847 | 17.6
230 | 135 | 0 | 36.4 | 423 | 1.703704 | 0.5437352 | 4.106383 | 19.5
230 | 135 | 0 | 36.4 | 403 | 1.703704 | 0.5707196 | 4.359801 | 21.3
177 | 295 | 3 | 45.5 | 295 | 0.6 | 0.6 | 6.220339 | 30.2
177 | 286 | 3.6 | 45.5 | 356 | 0.6188811 | 0.497191 | 4.985955 | 33.8
175 | 275 | 4.2 | 45.5 | 422 | 0.6363636 | 0.4146919 | 4.07346 | 33.3
175 | 249 | 5 | 45.5 | 504 | 0.7028112 | 0.3472222 | 3.359127 | 36.5
155 | 176 | 5.1 | 45.5 | 510 | 0.8806818 | 0.3039216 | 3.268627 | 35.5
160 | 397 | 2.8 | 45.5 | 397 | 0.4030227 | 0.4030227 | 4.546599 | 37.4
140 | 156 | 2.4 | 45.5 | 343 | 0.8974359 | 0.4081633 | 5.504373 | 32.3
145 | 129 | 2.5 | 45.5 | 361 | 1.124031 | 0.401662 | 5.132964 | 27
140 | 93 | 2.5 | 45.5 | 355 | 1.505376 | 0.3943662 | 5.273239 | 26.6
135 | 60 | 2.4 | 45.5 | 348 | 2.25 | 0.387931 | 5.422414 | 19.1
177 | 295 | 3 | 45.5 | 295 | 0.6 | 0.6 | 6.220339 | 24.7
175 | 234 | 3.3 | 45.5 | 292 | 0.7478632 | 0.5993151 | 6.171233 | 21.4
175 | 269 | 4.3 | 45.5 | 425 | 0.6505576 | 0.4117647 | 4.044706 | 28.3
155 | 209 | 4.4 | 45.5 | 442 | 0.7416268 | 0.3506787 | 3.959276 | 26.1
200 | 500 | 5 | 57.75 | 500 | 0.4 | 0.4 | 3.4 | 51.2
160 | 500 | 5 | 57.75 | 500 | 0.32 | 0.32 | 3.48 | 58.1
140 | 500 | 5 | 57.75 | 500 | 0.28 | 0.28 | 3.52 | 66.8
200 | 440 | 5 | 57.75 | 500 | 0.4545455 | 0.4 | 3.4 | 50.5
200 | 410 | 5 | 57.75 | 500 | 0.4878049 | 0.4 | 3.4 | 48.1
200 | 380 | 5 | 57.75 | 500 | 0.5263158 | 0.4 | 3.4 | 45
200 | 350 | 5 | 57.75 | 500 | 0.5714286 | 0.4 | 3.4 | 43.4
160 | 440 | 5 | 57.75 | 500 | 0.3636364 | 0.32 | 3.48 | 57.9
160 | 410 | 5 | 57.75 | 500 | 0.3902439 | 0.32 | 3.48 | 57.2
160 | 380 | 5 | 57.75 | 500 | 0.4210526 | 0.32 | 3.48 | 55.7
160 | 350 | 5 | 57.75 | 500 | 0.4571429 | 0.32 | 3.48 | 54.7
140 | 440 | 5 | 57.75 | 500 | 0.3181818 | 0.28 | 3.52 | 65.4
140 | 410 | 5 | 57.75 | 500 | 0.3414634 | 0.28 | 3.52 | 62.5
140 | 380 | 5 | 57.75 | 500 | 0.3684211 | 0.28 | 3.52 | 59.6
140 | 350 | 5 | 57.75 | 500 | 0.4 | 0.28 | 3.52 | 58.2
170 | 440 | 0 | 49.3 | 440 | 0.3863636 | 0.3863636 | 4.181818 | 40.3
170 | 308 | 0 | 49.3 | 440 | 0.5519481 | 0.3863636 | 4.181818 | 40.1
170 | 264 | 0 | 49.3 | 440 | 0.6439394 | 0.3863636 | 4.181818 | 41.4
170 | 242 | 0 | 49.3 | 440 | 0.7024793 | 0.3863636 | 4.181818 | 40.9
170 | 220 | 0 | 49.3 | 440 | 0.7727273 | 0.3863636 | 4.181818 | 35.8
170 | 198 | 0 | 49.3 | 440 | 0.8585859 | 0.3863636 | 4.181818 | 33
170 | 176 | 0 | 49.3 | 440 | 0.9659091 | 0.3863636 | 4.181818 | 32.4
169 | 320 | 3 | 49.3 | 320 | 0.528125 | 0.528125 | 6 | 37.24
169 | 304 | 2.5 | 49.3 | 336 | 0.5559211 | 0.5029762 | 5.714286 | 35.25
169 | 224 | 2 | 49.3 | 320 | 0.7544643 | 0.528125 | 6 | 27.17
169 | 160 | 1.8 | 49.3 | 320 | 1.05625 | 0.528125 | 6 | 20.9
205 | 477 | 0 | 36.4 | 477 | 0.4297694 | 0.4297694 | 3.601677 | 44.4
205 | 405 | 0 | 36.4 | 512 | 0.5061728 | 0.400390625 | 3.22265625 | 42.8
205 | 382 | 0 | 36.4 | 525 | 0.5366492 | 0.3904762 | 3.100952 | 41.2
205 | 358 | 0 | 36.4 | 537 | 0.5726257 | 0.3817505 | 2.988827 | 38.2
205 | 334 | 0 | 36.4 | 549 | 0.6137725 | 0.3734062 | 2.881603 | 33.8
205 | 310 | 0 | 36.4 | 560 | 0.6612903 | 0.3660714 | 2.785714 | 32.1
205 | 286 | 0 | 36.4 | 572 | 0.7167832 | 0.3583916 | 2.688811 | 28.5
205 | 262 | 0 | 36.4 | 584 | 0.7824427 | 0.3510274 | 2.594178 | 25.2
205 | 239 | 0 | 36.4 | 597 | 0.8577406 | 0.3433836 | 2.499162 | 21.8
205 | 405 | 0 | 36.4 | 527 | 0.5061728 | 0.3889943 | 3.117647 | 40.5
205 | 382 | 0 | 36.4 | 544 | 0.5366492 | 0.3768382 | 2.974265 | 36.3
205 | 358 | 0 | 36.4 | 561 | 0.5726257 | 0.3654189 | 2.839572 | 34.1
205 | 334 | 0 | 36.4 | 577 | 0.6137725 | 0.355286 | 2.717504 | 33.1
205 | 310 | 0 | 36.4 | 594 | 0.6612903 | 0.3451178 | 2.597643 | 30.2
205 | 286 | 0 | 36.4 | 610 | 0.7167832 | 0.3360656 | 2.488525 | 27.9
205 | 262 | 0 | 36.4 | 627 | 0.7824427 | 0.3269537 | 2.38118 | 20.8
205 | 239 | 0 | 36.4 | 644 | 0.8577406 | 0.318323 | 2.279503 | 20
205 | 683 | 0.6 | 49.3 | 683 | 0.3001464 | 0.3001464 | 2.360176 | 53.7
205 | 478 | 0.5 | 49.3 | 683 | 0.4288703 | 0.3001464 | 2.360176 | 45.6
205 | 513 | 0.4 | 49.3 | 513 | 0.3996101 | 0.3996101 | 3.473684 | 38.8
205 | 359 | 0.3 | 49.3 | 513 | 0.5710306 | 0.3996101 | 3.473684 | 34.3
205 | 410 | 0.2 | 49.3 | 410 | 0.5 | 0.5 | 4.597561 | 32.2
205 | 287 | 0.2 | 49.3 | 410 | 0.7142857 | 0.5 | 4.597561 | 24.1
144 | 318 | 3.2 | 46.4 | 318 | 0.4528302 | 0.4528302 | 6.037736 | 34.7
161 | 239 | 3.2 | 46.4 | 358 | 0.6736402 | 0.4497207 | 5.22905 | 33.5
172 | 190.8 | 3.2 | 46.4 | 381.6 | 0.9014675 | 0.4507338 | 4.829665 | 26.9
179 | 159 | 3.2 | 46.4 | 397.5 | 1.125786 | 0.4503145 | 4.588679 | 20.2
186 | 127.2 | 3.2 | 46.4 | 413.4 | 1.462264 | 0.4499274 | 4.366231 | 14.6
175 | 350 | 6.3 | 47 | 350 | 0.5 | 0.5 | 5.214286 | 38.6
175 | 270 | 6.3 | 47 | 340 | 0.6481481 | 0.5147059 | 5.367647 | 39.2
175 | 262.5 | 6.3 | 47 | 350 | 0.6666667 | 0.5 | 5.214286 | 38.5
175 | 245 | 6.3 | 47 | 350 | 0.7142857 | 0.5 | 5.214286 | 38.9
175 | 227.5 | 6.3 | 47 | 350 | 0.7692308 | 0.5 | 5.214286 | 38.8
175 | 210 | 6.3 | 47 | 350 | 0.8333333 | 0.5 | 5.214286 | 38.2
175 | 192.5 | 6.3 | 47 | 350 | 0.9090909 | 0.5 | 5.214286 | 36.8
175 | 175 | 6.3 | 47 | 350 | 1 | 0.5 | 5.214286 | 35.6
150 | 475 | 8 | 49.3 | 500 | 0.3157895 | 0.3 | 3.6 | 66.12
150 | 450 | 8 | 49.3 | 500 | 0.3333333 | 0.3 | 3.6 | 66.79
150 | 425 | 8 | 49.3 | 500 | 0.3529412 | 0.3 | 3.6 | 72.3
150 | 400 | 8 | 49.3 | 500 | 0.375 | 0.3 | 3.6 | 69.73
150 | 375 | 8 | 49.3 | 500 | 0.4 | 0.3 | 3.6 | 63.37
188 | 437 | 8.7 | 48.9 | 437 | 0.4302059 | 0.4302059 | 4.018307 | 43.5
188 | 392 | 7.8 | 48.9 | 392 | 0.4795918 | 0.4795918 | 4.59949 | 37.6
188 | 355 | 7.1 | 48.9 | 355 | 0.5295775 | 0.5295775 | 5.183099 | 33.3
180 | 350 | 8.7 | 48.9 | 437.4 | 0.5142857 | 0.4115226 | 4.032922 | 44.5
180 | 314 | 7.8 | 48.9 | 392.4 | 0.5732484 | 0.4587156 | 4.61264 | 38.5
180 | 284 | 7.1 | 48.9 | 355 | 0.6338028 | 0.5070423 | 5.205634 | 33.8
168 | 600 | 1.3 | 56.6 | 600 | 0.28 | 0.28 | 2.833333 | 74.58
168 | 540 | 1 | 56.6 | 600 | 0.3111111 | 0.28 | 2.833333 | 80.47
168 | 480 | 0.7 | 56.6 | 600 | 0.35 | 0.28 | 2.833333 | 81.89
168 | 360 | 0.7 | 56.6 | 600 | 0.4666667 | 0.28 | 2.833333 | 75.62
175 | 338 | 1 | 57.75 | 338 | 0.5177515 | 0.5177515 | 5.523669 | 53.8
175 | 325 | 1 | 57.75 | 407 | 0.5384615 | 0.4299754 | 4.520885 | 50.2
175 | 309 | 1 | 57.75 | 412 | 0.566343 | 0.4247573 | 4.449029 | 48.4
175 | 292 | 1 | 57.75 | 417 | 0.5993151 | 0.4196643 | 4.378897 | 45.5
175 | 274 | 1 | 57.75 | 422 | 0.6386861 | 0.4146919 | 4.312796 | 43.7
175 | 219 | 1 | 57.75 | 438 | 0.7990868 | 0.3995434 | 4.109589 | 35.9
140 | 280 | 0 | 57.75 | 400 | 0.5 | 0.35 | 4.825 | 39.8
157.5 | 315 | 0 | 57.75 | 450 | 0.5 | 0.35 | 4.144444 | 46
175 | 350 | 0 | 57.75 | 500 | 0.5 | 0.35 | 3.61 | 53
124 | 255 | 2.1 | 40.2 | 365 | 0.4862745 | 0.339726 | 4.945205 | 29
126 | 283 | 2.7 | 40.2 | 406 | 0.4452297 | 0.3103448 | 4.403941 | 34.9
126 | 306 | 2.4 | 40.2 | 408 | 0.4117647 | 0.3088235 | 4.431373 | 39.8
128 | 282 | 2.3 | 40.2 | 376 | 0.4539007 | 0.3404255 | 4.965426 | 37.6
156 | 480 | 1.8 | 55.1 | 600 | 0.325 | 0.26 | 2.916667 | 91.6
144 | 480 | 1.8 | 55.1 | 600 | 0.3 | 0.24 | 2.916667 | 93.6
150 | 480 | 1.8 | 55.1 | 600 | 0.3125 | 0.25 | 2.916667 | 93.1
150 | 420 | 1.8 | 55.1 | 600 | 0.3571429 | 0.25 | 2.916667 | 88
144 | 480 | 1.8 | 55.1 | 600 | 0.3 | 0.24 | 2.916667 | 93.6
144 | 420 | 1.8 | 55.1 | 600 | 0.3428571 | 0.24 | 2.916667 | 92.7
156 | 480 | 1.8 | 55.1 | 600 | 0.325 | 0.26 | 2.916667 | 92
156 | 480 | 1.8 | 55.1 | 600 | 0.325 | 0.26 | 2.916667 | 95.1
150 | 480 | 1.8 | 55.1 | 600 | 0.3125 | 0.25 | 2.916667 | 104.4
156 | 420 | 1.8 | 55.1 | 600 | 0.3714286 | 0.26 | 2.916667 | 85
180 | 420 | 1.8 | 55.1 | 600 | 0.4285714 | 0.3 | 2.916667 | 80.7
156 | 450 | 1.8 | 55.1 | 600 | 0.3466667 | 0.26 | 2.916667 | 91
150 | 450 | 1.8 | 55.1 | 600 | 0.3333333 | 0.25 | 2.916667 | 92
180 | 383 | 0 | 41.9 | 450 | 0.4699739 | 0.4 | 4.044444 | 44.27
180 | 360 | 0 | 41.9 | 450 | 0.5 | 0.4 | 4.044444 | 39.14
180 | 315 | 0 | 41.9 | 450 | 0.5714286 | 0.4 | 4.044444 | 33.63
175.5 | 270 | 2.1 | 49.1 | 450 | 0.65 | 0.39 | 3.744 | 37.2
171 | 270 | 4.2 | 49.1 | 450 | 0.6333333 | 0.38 | 3.770222 | 43.4
175.5 | 325 | 4.2 | 49.1 | 500 | 0.54 | 0.351 | 3.2916 | 48.9
175.5 | 382.5 | 6.3 | 52.9 | 450 | 0.4588235 | 0.39 | 3.986667 | 59.9
153 | 360 | 6.3 | 52.9 | 450 | 0.425 | 0.34 | 3.943333 | 72.1
140 | 280 | 8 | 49.1 | 400 | 0.5 | 0.35 | 4.5925 | 41.6
157.5 | 292.5 | 9 | 49.1 | 450 | 0.5384615 | 0.35 | 3.855556 | 43.2
175 | 300 | 9 | 49.1 | 500 | 0.5833333 | 0.35 | 3.26 | 37.2
190 | 350 | 8 | 49.1 | 500 | 0.5428571 | 0.38 | 3.22 | 44.2
152 | 260 | 8 | 49.1 | 400 | 0.5846154 | 0.38 | 4.495 | 35.9
171 | 270 | 8.5 | 49.1 | 450 | 0.6333333 | 0.38 | 3.757778 | 39.6
184.5 | 315 | 7 | 49.1 | 450 | 0.5857143 | 0.41 | 3.717778 | 40
205 | 325 | 7.5 | 49.1 | 500 | 0.6307692 | 0.41 | 3.124 | 33.6
180 | 368 | 1.8 | 28.4 | 533 | 0.4891304 | 0.3377111 | 3.365854 | 28.4
189 | 420 | 2.1 | 33.8 | 600 | 0.45 | 0.315 | 2.94 | 33.8
150 | 150 | 5 | 57.5 | 500 | 1 | 0.3 | 3.69 | 44.8
150 | 150 | 5 | 57.5 | 500 | 1 | 0.3 | 3.69 | 36.7
120 | 120 | 4 | 57.5 | 400 | 1 | 0.3 | 4.92 | 43.7
135 | 135 | 4.5 | 57.5 | 450 | 1 | 0.3 | 4.246667 | 48.5
117 | 135 | 4.5 | 57.5 | 450 | 0.8666667 | 0.26 | 4.246667 | 59.7
117 | 135 | 6.7 | 57.5 | 450 | 0.8666667 | 0.26 | 4.246667 | 64.9
117 | 135 | 9 | 57.5 | 450 | 0.8666667 | 0.26 | 4.246667 | 56.7
130 | 150 | 5 | 57.5 | 500 | 0.8666667 | 0.26 | 3.69 | 62.6
130 | 150 | 7.5 | 57.5 | 500 | 0.8666667 | 0.26 | 3.69 | 64.2
130 | 150 | 10 | 57.5 | 500 | 0.8666667 | 0.26 | 3.69 | 55
162 | 540 | 0.8 | 50 | 540 | 0.3 | 0.3 | 3.294444 | 82.2
162 | 432 | 0.8 | 50 | 540 | 0.375 | 0.3 | 3.294444 | 81.5
162 | 378 | 0.8 | 50 | 540 | 0.4285714 | 0.3 | 3.294444 | 81
162 | 324 | 0.8 | 50 | 540 | 0.5 | 0.3 | 3.294444 | 74.4
162 | 270 | 0.8 | 50 | 540 | 0.6 | 0.3 | 3.294444 | 66.4
162 | 216 | 0.8 | 50 | 540 | 0.75 | 0.3 | 3.294444 | 57.3
151.2 | 540 | 0.8 | 50 | 540 | 0.28 | 0.28 | 3.292593 | 86.6
151.2 | 432 | 0.8 | 50 | 540 | 0.35 | 0.28 | 3.292593 | 84.1
151.2 | 378 | 0.8 | 50 | 540 | 0.4 | 0.28 | 3.292593 | 82.3
151.2 | 324 | 0.8 | 50 | 540 | 0.4666667 | 0.28 | 3.292593 | 73.5
151.2 | 270 | 0.8 | 50 | 540 | 0.56 | 0.28 | 3.292593 | 64.4
151.2 | 216 | 0.8 | 50 | 540 | 0.7 | 0.28 | 3.292593 | 56.6
175 | 380 | 5 | 36.4 | 548 | 0.4605263 | 0.3193431 | 3.430657 | 38.1
160 | 252 | 6.7 | 36.4 | 420 | 0.6349206 | 0.3809524 | 4.438095 | 34.8
175 | 485 | 6.8 | 36.4 | 653 | 0.3608247 | 0.2679939 | 2.742726 | 46.9
156 | 315 | 9.3 | 36.4 | 519 | 0.4952381 | 0.300578 | 3.362235 | 43.2
172 | 300 | 8.2 | 54 | 360 | 0.5733333 | 0.4777778 | 5.119444 | 43
172 | 270 | 8.2 | 54 | 360 | 0.637037 | 0.4777778 | 5.119444 | 40.4
172 | 240 | 8.2 | 54 | 360 | 0.7166667 | 0.4777778 | 5.119444 | 41.7
172 | 210 | 8.2 | 54 | 360 | 0.8190476 | 0.4777778 | 5.119444 | 40
145 | 250 | 0 | 48 | 500 | 0.58 | 0.29 | 3.51 | 41.2
150.4 | 212 | 0 | 48 | 471 | 0.709434 | 0.3193206 | 3.77707 | 31
175 | 200 | 0 | 48 | 500 | 0.875 | 0.35 | 3.45 | 29.2
165 | 308 | 0 | 48 | 440 | 0.5357143 | 0.375 | 4.079545 | 40.1
180 | 135 | 0 | 49.3 | 450 | 1.333333 | 0.4 | 3.84 | 36.5
200 | 250 | 0 | 49.3 | 500 | 0.8 | 0.4 | 3.294 | 56.7
220 | 220 | 0 | 49.3 | 550 | 1 | 0.4 | 2.785455 | 45.4
180 | 153 | 0 | 49.3 | 383 | 1.176471 | 0.4699739 | 4.725849 | 37
200 | 128 | 0 | 49.3 | 426 | 1.5625 | 0.4694836 | 4.004695 | 31
220 | 234 | 0 | 49.3 | 468 | 0.9401709 | 0.4700855 | 3.485043 | 46.6
180 | 164 | 0 | 49.3 | 328 | 1.097561 | 0.5487805 | 5.780488 | 35.9
200 | 145 | 0 | 49.3 | 363 | 1.37931 | 0.5509642 | 4.911846 | 31.2
220 | 120 | 0 | 49.3 | 400 | 1.833333 | 0.55 | 4.1675 | 23.5
175.5 | 270 | 2.1 | 56.4 | 450 | 0.65 | 0.39 | 3.744 | 42.8
171 | 270 | 4.2 | 56.4 | 450 | 0.6333333 | 0.38 | 3.770222 | 41.5
175 | 325 | 4.2 | 56.4 | 500 | 0.5384615 | 0.35 | 3.2916 | 47.6
175.5 | 382.5 | 2.1 | 56.4 | 450 | 0.4588235 | 0.39 | 3.986667 | 61.5
153 | 360 | 6.3 | 56.4 | 450 | 0.425 | 0.34 | 3.943333 | 69.1
185 | 360 | 0.5 | 57.75 | 360 | 0.5138889 | 0.5138889 | 5.291667 | 54
185 | 288 | 0.5 | 57.75 | 360 | 0.6423611 | 0.5138889 | 5.291667 | 49.6
185 | 270 | 0.5 | 57.75 | 360 | 0.6851852 | 0.5138889 | 5.291667 | 49.4
185 | 252 | 0.5 | 57.75 | 360 | 0.734127 | 0.5138889 | 5.291667 | 47.5
185 | 234 | 0.5 | 57.75 | 360 | 0.7905983 | 0.5138889 | 5.291667 | 45.2
185 | 216 | 0.5 | 57.75 | 360 | 0.8564815 | 0.5138889 | 5.291667 | 43.6
185 | 198 | 0.5 | 57.75 | 360 | 0.9343434 | 0.5138889 | 5.291667 | 41.5
185 | 180 | 0.5 | 57.75 | 360 | 1.027778 | 0.5138889 | 5.291667 | 37.2
185 | 162 | 0.5 | 57.75 | 360 | 1.141975 | 0.5138889 | 5.291667 | 33.2
185 | 144 | 0.5 | 57.75 | 360 | 1.284722 | 0.5138889 | 5.291667 | 27.6
162 | 540 | 0.8 | 51.7 | 540 | 0.3 | 0.3 | 3.294444 | 73.3
162 | 432 | 0.8 | 51.7 | 540 | 0.375 | 0.3 | 3.294444 | 66.2
162 | 378 | 0.8 | 51.7 | 540 | 0.4285714 | 0.3 | 3.294444 | 63.2
162 | 324 | 0.8 | 51.7 | 540 | 0.5 | 0.3 | 3.294444 | 55.4
162 | 270 | 0.8 | 51.7 | 540 | 0.6 | 0.3 | 3.294444 | 50.4
163 | 510 | 4.1 | 51.2 | 510 | 0.3196078 | 0.3196078 | 3.456863 | 61.5
160 | 408 | 4.1 | 51.2 | 510 | 0.3921569 | 0.3137255 | 3.423529 | 61.8
155 | 357 | 4.1 | 51.2 | 510 | 0.4341737 | 0.3039216 | 3.394118 | 58.7
153 | 306 | 4.1 | 51.2 | 510 | 0.5 | 0.3 | 3.417647 | 50
184 | 614 | 1.2 | 54.5 | 614 | 0.2996743 | 0.2996743 | 2.767101 | 76.8
184 | 482 | 1.2 | 54.5 | 675 | 0.3817427 | 0.2725926 | 2.351111 | 89.6
163 | 550 | 6.6 | 50.1 | 550 | 0.2963636 | 0.2963636 | 3.272727 | 72.2
163 | 440 | 6.6 | 50.1 | 550 | 0.3704545 | 0.2963636 | 3.272727 | 75.1
163 | 440 | 6.1 | 50.1 | 511 | 0.3704545 | 0.3189824 | 3.522505 | 74
163 | 440 | 6.1 | 50.1 | 620 | 0.3704545 | 0.2629032 | 2.903226 | 73.1
163 | 440 | 5.8 | 50.1 | 583 | 0.3704545 | 0.2795883 | 3.087479 | 85.6
163 | 415 | 6 | 50.1 | 595 | 0.3927711 | 0.2739496 | 3.02521 | 81.3
163 | 385 | 6 | 50.1 | 599 | 0.4233766 | 0.2721202 | 3.005008 | 80.9
163 | 500 | 5.7 | 50.1 | 570 | 0.326 | 0.2859649 | 3.157895 | 83.6
163 | 500 | 6 | 50.1 | 680 | 0.326 | 0.2397059 | 2.647059 | 81.6
163 | 500 | 6.8 | 50.1 | 680 | 0.326 | 0.2397059 | 2.647059 | 85.2
150 | 266 | 2.7 | 53.4 | 333 | 0.5639098 | 0.4504505 | 5.756757 | 41.99
145 | 290 | 2.9 | 53.4 | 363 | 0.5 | 0.399449 | 5.212121 | 47.6
145 | 363 | 3.6 | 53.4 | 453 | 0.399449 | 0.3200883 | 3.975717 | 56.72
150 | 462 | 4.6 | 53.4 | 577 | 0.3246753 | 0.2599653 | 2.89948 | 64.03
185 | 329 | 3.3 | 53.4 | 411 | 0.56231 | 0.4501217 | 4.437956 | 36.96
185 | 370 | 3.7 | 53.4 | 463 | 0.5 | 0.399568 | 3.827214 | 46.08
185 | 426 | 6.9 | 53.4 | 532 | 0.4342723 | 0.3477444 | 3.114662 | 56.24
185 | 570 | 10 | 53.4 | 712 | 0.3245614 | 0.2598315 | 2.139045 | 65.84
160 | 285 | 2.9 | 55.2 | 356 | 0.5614035 | 0.4494382 | 5.292135 | 49.5
150 | 300 | 3 | 55.2 | 375 | 0.5 | 0.4 | 5 | 51.4
150 | 375 | 3.8 | 55.2 | 469 | 0.4 | 0.3198294 | 3.797441 | 59.19
170 | 302 | 3.2 | 55.2 | 378 | 0.5629139 | 0.4497354 | 4.949735 | 45.7
170 | 340 | 3.6 | 55.2 | 425 | 0.5 | 0.4 | 4.294118 | 52.54
170 | 425 | 5.3 | 55.2 | 531 | 0.4 | 0.3201507 | 3.237288 | 59.09
170 | 480 | 7.2 | 55.2 | 600 | 0.3541667 | 0.2833333 | 2.751667 | 64.6
170 | 402 | 4.5 | 55.8 | 447 | 0.4228856 | 0.3803132 | 4.044743 | 56.43
170 | 425 | 4.7 | 55.8 | 472 | 0.4 | 0.3601695 | 3.775424 | 61.56
170 | 450 | 5 | 55.8 | 500 | 0.3777778 | 0.34 | 3.51 | 59.47
175 | 500 | 5.6 | 55.8 | 560 | 0.35 | 0.3125 | 2.973214 | 62.51
170 | 520 | 5.6 | 55.8 | 560 | 0.3269231 | 0.3035714 | 3.017857 | 68.78
170 | 500 | 5.6 | 55.8 | 560 | 0.34 | 0.3035714 | 3.017857 | 66.5
170 | 480 | 5.6 | 55.8 | 560 | 0.3541667 | 0.3035714 | 3.017857 | 64.98
175 | 450 | 5.7 | 55.8 | 570 | 0.3888889 | 0.3070175 | 2.947368 | 63.18
175 | 550 | 6.1 | 55.8 | 610 | 0.3181818 | 0.2868852 | 2.680328 | 69.35
165 | 520 | 5.6 | 55.8 | 560 | 0.3173077 | 0.2946429 | 3.026786 | 76.48
173 | 518 | 5.6 | 55.8 | 558 | 0.3339768 | 0.3100358 | 3.026882 | 78.57
187 | 475 | 5.6 | 55.8 | 555 | 0.3936842 | 0.3369369 | 3.025225 | 72.2
187 | 515 | 5.6 | 55.8 | 555 | 0.3631068 | 0.3369369 | 3.025225 | 76.95
162 | 495 | 5.6 | 55.8 | 560 | 0.3272727 | 0.2892857 | 3.044643 | 72.49
176 | 495 | 5.6 | 55.8 | 560 | 0.3555556 | 0.3142857 | 3.003571 | 72.2
175 | 495 | 5.6 | 55.8 | 560 | 0.3535354 | 0.3125 | 3.025 | 77.14
170 | 382 | 4.3 | 53.5 | 424 | 0.4450262 | 0.4009434 | 4.306604 | 55.96
170 | 450 | 5 | 53.5 | 500 | 0.3777778 | 0.34 | 3.51 | 61.37
170 | 540 | 7.2 | 53.5 | 600 | 0.3148148 | 0.2833333 | 2.75 | 63.18
217.3 | 480 | 0 | 49.3 | 480 | 0.4527083 | 0.4527083 | 3.236667 | 49
218.3 | 432 | 0 | 49.3 | 480 | 0.5053241 | 0.4547917 | 3.196458 | 43.8
218.9 | 384 | 0 | 49.3 | 480 | 0.5700521 | 0.4560417 | 3.154583 | 41.6
219.5 | 336 | 0 | 49.3 | 480 | 0.6532738 | 0.4572917 | 3.112708 | 37.2
220.1 | 288 | 0 | 49.3 | 480 | 0.7642361 | 0.4585417 | 3.071042 | 36.5
220.7 | 240 | 0 | 49.3 | 480 | 0.9195833 | 0.4597917 | 3.029167 | 29.2
170 | 450 | 2 | 56.4 | 450 | 0.3777778 | 0.3777778 | 4.266667 | 66.2
170 | 415 | 2 | 56.4 | 460 | 0.4096386 | 0.3695652 | 4.173913 | 71.8
190 | 500 | 2 | 56.4 | 500 | 0.38 | 0.38 | 3.84 | 66.8
190 | 450 | 2 | 56.4 | 500 | 0.4222222 | 0.38 | 3.84 | 76.4
210 | 550 | 2 | 56.4 | 550 | 0.3818182 | 0.3818182 | 3.490909 | 69.4
210 | 495 | 2 | 56.4 | 550 | 0.4242424 | 0.3818182 | 3.490909 | 77.1
207 | 408 | 1 | 57.75 | 408 | 0.5073529 | 0.5073529 | 4.188725 | 38.9
185 | 286 | 1.5 | 57.75 | 457 | 0.6468531 | 0.404814 | 3.553611 | 39.1
196 | 400 | 1 | 57.75 | 400 | 0.49 | 0.49 | 4.375 | 45.3
180 | 308 | 1.5 | 57.75 | 480 | 0.5844156 | 0.375 | 3.452083 | 46.3
196 | 460 | 1 | 57.75 | 460 | 0.426087 | 0.426087 | 3.804348 | 50.9
180 | 322 | 1.5 | 57.75 | 501 | 0.5590062 | 0.3592814 | 3.301397 | 53.2
165 | 350 | 1.5 | 49.3 | 500 | 0.4714286 | 0.33 | 3.8 | 66.5
175 | 350 | 1.5 | 49.3 | 500 | 0.5 | 0.35 | 3.8 | 61.7
178 | 350 | 1.5 | 49.3 | 500 | 0.5085714 | 0.356 | 3.5 | 56.1
162 | 300 | 1.5 | 49.3 | 500 | 0.54 | 0.324 | 3.47 | 62.3
177 | 300 | 1.5 | 49.3 | 500 | 0.59 | 0.354 | 3.47 | 55.5
181 | 300 | 1.5 | 49.3 | 500 | 0.6033333 | 0.362 | 3.47 | 52.3
159 | 250 | 1.5 | 49.3 | 500 | 0.636 | 0.318 | 3.47 | 49.7
180 | 250 | 1.5 | 49.3 | 500 | 0.72 | 0.36 | 3.47 | 43.9
205 | 250 | 1.5 | 49.3 | 500 | 0.82 | 0.41 | 3.47 | 41.7
177 | 375 | 4.5 | 57.75 | 375 | 0.472 | 0.472 | 4.925333 | 58.5
149 | 300 | 5.9 | 57.75 | 390 | 0.4966667 | 0.3820513 | 4.728205 | 57.6
133 | 273 | 5.9 | 57.75 | 390 | 0.4871795 | 0.3410256 | 4.707692 | 61
146 | 254 | 5.9 | 57.75 | 390 | 0.5748031 | 0.374359 | 4.687179 | 56.7
150 | 234 | 5.9 | 57.75 | 390 | 0.6410256 | 0.3846154 | 4.707692 | 55
170 | 366 | 6.2 | 43.9 | 366 | 0.4644809 | 0.4644809 | 4.997268 | 37.9
170 | 293 | 6.9 | 43.9 | 402.8 | 0.5802048 | 0.4220457 | 4.369414 | 34.3
170 | 256 | 7.2 | 43.9 | 420.7 | 0.6640625 | 0.4040884 | 4.105063 | 36.5
170 | 220 | 7.5 | 43.9 | 439.6 | 0.7727273 | 0.3867152 | 3.848954 | 35.3
170 | 183 | 7.8 | 43.9 | 457.5 | 0.9289617 | 0.3715847 | 3.624044 | 33.7
170 | 146.4 | 8.1 | 43.9 | 475.8 | 1.161202 | 0.357293 | 3.413199 | 30.7
170 | 330 | 5.6 | 43.9 | 330 | 0.5151515 | 0.5151515 | 5.651515 | 33.8
170 | 264 | 6.2 | 43.9 | 363 | 0.6439394 | 0.4683196 | 4.966942 | 28.1
170 | 231 | 6.5 | 43.9 | 379.5 | 0.7359307 | 0.4479578 | 4.669302 | 30.6
170 | 198 | 6.7 | 43.9 | 396 | 0.8585859 | 0.4292929 | 4.39899 | 33.1
170 | 165 | 7 | 43.9 | 412.5 | 1.030303 | 0.4121212 | 4.147879 | 31.1
170 | 132 | 7.3 | 43.9 | 429 | 1.287879 | 0.3962704 | 3.916084 | 28.7
170 | 301 | 5.1 | 43.9 | 301 | 0.5647841 | 0.5647841 | 6.508306 | 31
170 | 241 | 5.6 | 43.9 | 331.3 | 0.7053942 | 0.5131301 | 5.744039 | 29.2
170 | 211 | 5.9 | 43.9 | 346.5 | 0.8056872 | 0.4906205 | 5.408369 | 28.4
170 | 181 | 6.2 | 43.9 | 362 | 0.9392265 | 0.4696133 | 5.099448 | 25.9
170 | 151 | 6.4 | 43.9 | 376.8 | 1.125828 | 0.4511677 | 4.824841 | 25.5
170 | 120.4 | 6.7 | 43.9 | 391.4 | 1.41196 | 0.4343383 | 4.573327 | 23.8
170 | 276 | 4.7 | 43.9 | 276 | 0.615942 | 0.615942 | 6.952899 | 26.2
170 | 221 | 5.2 | 43.9 | 303.8 | 0.7692308 | 0.5595787 | 6.14549 | 23.5
170 | 193 | 5.4 | 43.9 | 317.2 | 0.880829 | 0.5359395 | 5.807062 | 25.7
170 | 166 | 5.6 | 43.9 | 331.5 | 1.024096 | 0.5128205 | 5.47813 | 23.1
170 | 138 | 5.9 | 43.9 | 345 | 1.231884 | 0.4927536 | 5.188406 | 19.5
170 | 110 | 6.1 | 43.9 | 358.4 | 1.545455 | 0.4743304 | 4.924665 | 17.4
170 | 366 | 7.32 | 46.9 | 366 | 0.4644809 | 0.4644809 | 4.997268 | 33.9
170 | 293 | 8.06 | 46.9 | 402.8 | 0.5802048 | 0.4220457 | 4.369414 | 41.3
170 | 256 | 8.41 | 46.9 | 420.7 | 0.6640625 | 0.4040884 | 4.105063 | 34.7
170 | 220 | 8.79 | 46.9 | 439.6 | 0.7727273 | 0.3867152 | 3.848954 | 30.7
170 | 183 | 9.15 | 46.9 | 457.5 | 0.9289617 | 0.3715847 | 3.624044 | 23.9
170 | 146.4 | 9.52 | 46.9 | 475.8 | 1.161202 | 0.357293 | 3.413199 | 18.7
170 | 330 | 6.6 | 46.9 | 330 | 0.5151515 | 0.5151515 | 5.651515 | 33.2
170 | 264 | 7.26 | 46.9 | 363 | 0.6439394 | 0.4683196 | 4.966942 | 28.4
170 | 231 | 7.59 | 46.9 | 379.5 | 0.7359307 | 0.4479578 | 4.669302 | 26.1
170 | 198 | 7.92 | 46.9 | 396 | 0.8585859 | 0.4292929 | 4.39899 | 24.3
170 | 132 | 8.58 | 46.9 | 429 | 1.287879 | 0.3962704 | 3.916084 | 17.7
170 | 301 | 5.42 | 46.9 | 301 | 0.5647841 | 0.5647841 | 6.508306 | 25.5
170 | 241 | 6.63 | 46.9 | 331.3 | 0.7053942 | 0.5131301 | 5.744039 | 24.3
170 | 211 | 6.93 | 46.9 | 346.5 | 0.8056872 | 0.4906205 | 5.408369 | 23.7
170 | 181 | 7.24 | 46.9 | 362 | 0.9392265 | 0.4696133 | 5.099448 | 23.4
170 | 120.4 | 7.83 | 46.9 | 391.4 | 1.41196 | 0.4343383 | 4.573327 | 15.2
170 | 276 | 5.52 | 46.9 | 276 | 0.615942 | 0.615942 | 6.952899 | 27.4
170 | 221 | 6.08 | 46.9 | 303.8 | 0.7692308 | 0.5595787 | 6.14549 | 21.9
170 | 193 | 6.34 | 46.9 | 317.2 | 0.880829 | 0.5359395 | 5.807062 | 20
170 | 166 | 6.63 | 46.9 | 331.5 | 1.024096 | 0.5128205 | 5.47813 | 18.3
170 | 138 | 6.9 | 46.9 | 345 | 1.231884 | 0.4927536 | 5.188406 | 15.9
155 | 380 | 13 | 45.1 | 520 | 0.4078947 | 0.2980769 | 3.471154 | 69.5
155 | 420 | 13 | 45.1 | 520 | 0.3690476 | 0.2980769 | 3.471154 | 72.5
155 | 460 | 13 | 45.1 | 520 | 0.3369565 | 0.2980769 | 3.471154 | 76.5
150 | 400 | 14.5 | 45.1 | 580 | 0.375 | 0.2586207 | 3.017241 | 86.9
150 | 460 | 14.5 | 45.1 | 580 | 0.326087 | 0.2586207 | 3.017241 | 87.7
150 | 520 | 14.5 | 45.1 | 580 | 0.2884615 | 0.2586207 | 3.017241 | 87.7
150 | 400 | 14.5 | 55.8 | 580 | 0.375 | 0.2586207 | 3.017241 | 91.6
150 | 460 | 14.5 | 55.8 | 580 | 0.326087 | 0.2586207 | 3.017241 | 92.7
150 | 520 | 14.5 | 55.8 | 580 | 0.2884615 | 0.2586207 | 3.017241 | 89.6
150 | 580 | 14.5 | 55.8 | 580 | 0.2586207 | 0.2586207 | 3.017241 | 86.6
164 | 500 | 7.5 | 58.3 | 500 | 0.328 | 0.328 | 3.56 | 83.7
167 | 425 | 7.5 | 58.3 | 488.8 | 0.3929412 | 0.341653 | 3.641571 | 79.5
166 | 350 | 7.5 | 58.3 | 455 | 0.4742857 | 0.3648352 | 3.912088 | 75.8
172 | 275 | 7.5 | 58.3 | 398.8 | 0.6254545 | 0.4312939 | 4.46339 | 58.9
160 | 450 | 61 | 51.4 | 510 | 0.3555556 | 0.3137255 | 3.509804 | 63.46
160 | 425 | 101.5 | 51.4 | 515 | 0.3764706 | 0.3106796 | 3.475728 | 61.28
160 | 400 | 104 | 51.4 | 520 | 0.4 | 0.3076923 | 3.442308 | 60.8
173.2 | 375 | 105 | 51.4 | 525 | 0.4618667 | 0.3299048 | 3.409524 | 52.82
190 | 350 | 106 | 51.4 | 530 | 0.5428571 | 0.3584906 | 3.377358 | 47.41
156 | 386 | 4.6 | 36.4 | 386 | 0.4041451 | 0.4041451 | 4.950777 | 64.5
152 | 375 | 4.5 | 36.4 | 375 | 0.4053333 | 0.4053333 | 4.952 | 60.1
177 | 375 | 4.5 | 36.4 | 375 | 0.472 | 0.472 | 4.952 | 51.2
154 | 322 | 6.9 | 49.3 | 460 | 0.4782609 | 0.3347826 | 3.93913 | 61.3
134.7 | 273 | 5.9 | 36.4 | 390 | 0.4934066 | 0.3453846 | 4.707692 | 46.8
134.7 | 250 | 5.9 | 36.4 | 390 | 0.5388 | 0.3453846 | 4.687179 | 45.1
134.7 | 234 | 5.9 | 36.4 | 390 | 0.575641 | 0.3453846 | 4.707692 | 40.3
130 | 400 | 0 | 54 | 400 | 0.325 | 0.325 | 4.9375 | 54.9
130 | 280 | 0 | 54 | 400 | 0.4642857 | 0.325 | 4.8675 | 44.3
130 | 200 | 0 | 54 | 400 | 0.65 | 0.325 | 4.8125 | 36
165 | 400 | 5.6 | 49.3 | 400 | 0.4125 | 0.4125 | 4.6125 | 35.44
165 | 340 | 5.6 | 49.3 | 400 | 0.4852941 | 0.4125 | 4.6125 | 35.15
165 | 320 | 5.6 | 49.3 | 400 | 0.515625 | 0.4125 | 4.6125 | 34.68
165 | 300 | 5.6 | 49.3 | 400 | 0.55 | 0.4125 | 4.6125 | 33.44
170 | 280 | 5.8 | 49.3 | 400 | 0.6071429 | 0.425 | 4.6 | 29.93
170 | 260 | 5.8 | 49.3 | 400 | 0.6538462 | 0.425 | 4.6 | 25.84
151.2 | 360 | 0.8 | 52.7 | 360 | 0.42 | 0.42 | 5.216667 | 41.4
151.2 | 288 | 0.8 | 52.7 | 360 | 0.525 | 0.42 | 5.216667 | 44.2
151.2 | 252 | 0.8 | 52.7 | 360 | 0.6 | 0.42 | 5.216667 | 44.6
151.2 | 216 | 0.8 | 52.7 | 360 | 0.7 | 0.42 | 5.216667 | 40.6
151.2 | 180 | 0.8 | 52.7 | 360 | 0.84 | 0.42 | 5.216667 | 38.1
151.2 | 144 | 0.8 | 52.7 | 360 | 1.05 | 0.42 | 5.216667 | 35.8
152 | 400 | 0.9 | 52.7 | 400 | 0.38 | 0.38 | 4.625 | 48.2
152 | 320 | 0.9 | 52.7 | 400 | 0.475 | 0.38 | 4.625 | 48.5
152 | 280 | 0.9 | 52.7 | 400 | 0.5428571 | 0.38 | 4.625 | 46.2
152 | 240 | 0.9 | 52.7 | 400 | 0.6333333 | 0.38 | 4.625 | 49.5
152 | 200 | 0.9 | 52.7 | 400 | 0.76 | 0.38 | 4.625 | 45.8
152 | 160 | 0.9 | 52.7 | 400 | 0.95 | 0.38 | 4.625 | 42
154 | 440 | 1 | 52.7 | 440 | 0.35 | 0.35 | 4.090909 | 57.8
154 | 352 | 1 | 52.7 | 440 | 0.4375 | 0.35 | 4.090909 | 55.6
154 | 308 | 1 | 52.7 | 440 | 0.5 | 0.35 | 4.090909 | 54.5
154 | 264 | 1 | 52.7 | 440 | 0.5833333 | 0.35 | 4.090909 | 52.2
154 | 220 | 1 | 52.7 | 440 | 0.7 | 0.35 | 4.090909 | 50.9
154 | 176 | 1 | 52.7 | 440 | 0.875 | 0.35 | 4.090909 | 45.8
148.8 | 480 | 1.1 | 52.7 | 480 | 0.31 | 0.31 | 3.666667 | 62.4
148.8 | 384 | 1.1 | 52.7 | 480 | 0.3875 | 0.31 | 3.666667 | 60.2
148.8 | 336 | 1.1 | 52.7 | 480 | 0.4428571 | 0.31 | 3.666667 | 55.8
148.8 | 288 | 1.1 | 52.7 | 480 | 0.5166667 | 0.31 | 3.666667 | 54.5
148.8 | 240 | 1.1 | 52.7 | 480 | 0.62 | 0.31 | 3.666667 | 52.6
148.8 | 192 | 1.1 | 52.7 | 480 | 0.775 | 0.31 | 3.666667 | 48.5
170 | 410 | 10 | 47.5 | 410 | 0.4146341 | 0.4146341 | 4.268293 | 42.37
168 | 369 | 10 | 47.5 | 410 | 0.4552846 | 0.4097561 | 4.268293 | 39.24
165 | 328 | 10 | 47.5 | 410 | 0.5030488 | 0.402439 | 4.268293 | 37.34
165 | 287 | 10 | 47.5 | 410 | 0.5749129 | 0.402439 | 4.268293 | 33.35
163 | 246 | 10 | 47.5 | 410 | 0.6626016 | 0.397561 | 4.268293 | 31.54
158.61 | 311 | 0 | 49.3 | 311 | 0.51 | 0.51 | 6.528585 | 26.8
158.61 | 311 | 0 | 49.3 | 311 | 0.51 | 0.51 | 6.528585 | 38.76
158.61 | 248.8 | 0 | 49.3 | 311 | 0.6375 | 0.51 | 6.528585 | 25.08
158.61 | 186.6 | 0 | 49.3 | 311 | 0.85 | 0.51 | 6.528585 | 22.61
158.61 | 124.4 | 0 | 49.3 | 311 | 1.275 | 0.51 | 6.528585 | 15.96
158.61 | 311 | 0 | 49.3 | 311 | 0.51 | 0.51 | 6.528585 | 42.56
158.61 | 217.7 | 0 | 49.3 | 311 | 0.7285714 | 0.51 | 6.528585 | 29.83
158.61 | 311 | 0 | 49.3 | 311 | 0.51 | 0.51 | 6.528585 | 36
158.61 | 248.8 | 0 | 49.3 | 311 | 0.6375 | 0.51 | 6.528585 | 31.3
158.61 | 186.6 | 0 | 49.3 | 311 | 0.85 | 0.51 | 6.528585 | 24.9
158.61 | 124.4 | 0 | 49.3 | 311 | 1.275 | 0.51 | 6.528585 | 16.9
158.61 | 311 | 0 | 49.3 | 311 | 0.51 | 0.51 | 6.528585 | 45.7
158.61 | 217.7 | 0 | 49.3 | 311 | 0.7285714 | 0.51 | 6.528585 | 32.4
161.69 | 437 | 0 | 49.3 | 437 | 0.37 | 0.37 | 4.350824 | 37.6
161.69 | 349.6 | 0 | 49.3 | 437 | 0.4625 | 0.37 | 4.350824 | 35.2
161.69 | 262.2 | 0 | 49.3 | 437 | 0.6166667 | 0.37 | 4.350824 | 33.44
161.69 | 437 | 0 | 49.3 | 437 | 0.37 | 0.37 | 4.350824 | 51.49
161.69 | 349.6 | 0 | 49.3 | 437 | 0.4625 | 0.37 | 4.350824 | 43.7
161.69 | 262.2 | 0 | 49.3 | 437 | 0.6166667 | 0.37 | 4.350824 | 46.27
161.69 | 437 | 0 | 49.3 | 437 | 0.37 | 0.37 | 4.350824 | 48.26
161.69 | 305.9 | 0 | 49.3 | 437 | 0.5285714 | 0.37 | 4.350824 | 36.67
161.69 | 437 | 0 | 49.3 | 437 | 0.37 | 0.37 | 4.350824 | 53.8
161.69 | 349.6 | 0 | 49.3 | 437 | 0.4625 | 0.37 | 4.350824 | 47.2
161.69 | 262.2 | 0 | 49.3 | 437 | 0.6166667 | 0.37 | 4.350824 | 45.3
161.69 | 174.8 | 0 | 49.3 | 437 | 0.925 | 0.37 | 4.350824 | 37.5
161.69 | 437 | 0 | 49.3 | 437 | 0.37 | 0.37 | 4.350824 | 53.5
161.69 | 305.9 | 0 | 49.3 | 437 | 0.5285714 | 0.37 | 4.350824 | 47.2
140 | 560 | 0 | 49.3 | 560 | 0.25 | 0.25 | 3.214286 | 63.68
140 | 560 | 0 | 49.3 | 560 | 0.25 | 0.25 | 3.214286 | 74.29
140 | 472.6 | 0 | 49.3 | 560 | 0.2962336 | 0.25 | 3.214286 | 64.51
140 | 385.2 | 0 | 49.3 | 560 | 0.3634476 | 0.25 | 3.214286 | 49.69
140 | 297.8 | 0 | 49.3 | 560 | 0.4701142 | 0.25 | 3.214286 | 45.51
140 | 560 | 0 | 49.3 | 560 | 0.25 | 0.25 | 3.214286 | 63.94
140 | 428.9 | 0 | 49.3 | 560 | 0.3264164 | 0.25 | 3.214286 | 59.76
140 | 560 | 0 | 49.3 | 560 | 0.25 | 0.25 | 3.214286 | 63
140 | 472.6 | 0 | 49.3 | 560 | 0.2962336 | 0.25 | 3.214286 | 56.9
140 | 385.2 | 0 | 49.3 | 560 | 0.3634476 | 0.25 | 3.214286 | 52.6
140 | 297.8 | 0 | 49.3 | 560 | 0.4701142 | 0.25 | 3.214286 | 41.1
140 | 560 | 0 | 49.3 | 560 | 0.25 | 0.25 | 3.214286 | 62.8
175 | 300 | 9.5 | 47.8 | 380 | 0.5833333 | 0.4605263 | 4.723684 | 33.32
160 | 400 | 0 | 49.3 | 400 | 0.4 | 0.4 | 4.55 | 53.28
160 | 360 | 0 | 49.3 | 400 | 0.4444444 | 0.4 | 4.55 | 50.4
160 | 320 | 0 | 49.3 | 400 | 0.5 | 0.4 | 4.55 | 48
160 | 280 | 0 | 49.3 | 400 | 0.5714286 | 0.4 | 4.55 | 44.64
158.4 | 440 | 0 | 49.3 | 440 | 0.36 | 0.36 | 4.090909 | 58.33
158.4 | 396 | 0 | 49.3 | 440 | 0.4 | 0.36 | 4.090909 | 56.67
158.4 | 352 | 0 | 49.3 | 440 | 0.45 | 0.36 | 4.090909 | 53.33
158.4 | 308 | 0 | 49.3 | 440 | 0.5142857 | 0.36 | 4.090909 | 51.11
158.4 | 396 | 0 | 49.3 | 440 | 0.4 | 0.36 | 4.090909 | 57.78
158.4 | 308 | 0 | 49.3 | 440 | 0.5142857 | 0.36 | 4.090909 | 52.78
158.4 | 220 | 0 | 49.3 | 440 | 0.72 | 0.36 | 4.090909 | 49.44
153.6 | 480 | 0 | 49.3 | 480 | 0.32 | 0.32 | 3.739583 | 63.39
153.6 | 432 | 0 | 49.3 | 480 | 0.3555556 | 0.32 | 3.739583 | 63.39
153.6 | 384 | 0 | 49.3 | 480 | 0.4 | 0.32 | 3.739583 | 60.63
153.6 | 336 | 0 | 49.3 | 480 | 0.4571429 | 0.32 | 3.739583 | 57.32
153.6 | 432 | 0 | 49.3 | 480 | 0.3555556 | 0.32 | 3.739583 | 64.49
153.6 | 336 | 0 | 49.3 | 480 | 0.4571429 | 0.32 | 3.739583 | 61.73
153.6 | 240 | 0 | 49.3 | 480 | 0.64 | 0.32 | 3.739583 | 56.77
175 | 292 | 2.92 | 51.25 | 292 | 0.5993151 | 0.5993151 | 6.267123 | 30.9
175 | 318 | 3.18 | 51.25 | 318 | 0.5503145 | 0.5503145 | 5.572327 | 31.6
175 | 350 | 3.5 | 51.25 | 350 | 0.5 | 0.5 | 4.965714 | 37.7
175 | 389 | 3.89 | 51.25 | 389 | 0.4498715 | 0.4498715 | 4.385604 | 47.2
175 | 269 | 2.69 | 51.25 | 336 | 0.6505576 | 0.5208333 | 5.261905 | 25.6
175 | 298 | 2.98 | 51.25 | 372 | 0.5872483 | 0.4704301 | 4.658602 | 34.1
175 | 334 | 3.34 | 51.25 | 417 | 0.5239521 | 0.4196643 | 4.064748 | 39.8
175 | 378 | 3.78 | 51.25 | 473 | 0.462963 | 0.3699789 | 3.577167 | 43.2
175 | 233 | 2.33 | 51.25 | 350 | 0.751073 | 0.5 | 4.965714 | 23.3
175 | 259 | 2.59 | 51.25 | 389 | 0.6756757 | 0.4498715 | 4.385604 | 32.7
175 | 291 | 2.91 | 51.25 | 437 | 0.6013746 | 0.4004577 | 3.926773 | 33.6
175 | 333 | 3.33 | 51.25 | 500 | 0.5255255 | 0.35 | 3.38 | 36.6
175 | 199 | 1.99 | 51.25 | 398 | 0.879397 | 0.4396985 | 4.281407 | 23.2
175 | 224 | 2.24 | 51.25 | 448 | 0.78125 | 0.390625 | 3.832589 | 28.6
160 | 235 | 2.35 | 51.25 | 470 | 0.6808511 | 0.3404255 | 3.595745 | 31.8
160 | 265 | 2.65 | 51.25 | 530 | 0.6037736 | 0.3018868 | 3.133962 | 38.5
175 | 161 | 1.61 | 51.25 | 460 | 1.086957 | 0.3804348 | 3.719565 | 27.6
160 | 169 | 1.69 | 51.25 | 483 | 0.9467456 | 0.3312629 | 3.492754 | 30.2
160 | 193 | 1.93 | 51.25 | 549 | 0.8290155 | 0.291439 | 3.023679 | 35.7
175 | 292 | 2.92 | 51.25 | 292 | 0.5993151 | 0.5993151 | 6.267123 | 30.9
175 | 298 | 2.98 | 51.25 | 372 | 0.5872483 | 0.4704301 | 4.658602 | 34.1
175 | 291 | 2.91 | 51.25 | 437 | 0.6013746 | 0.4004577 | 3.926773 | 33.6
160 | 235 | 2.35 | 51.25 | 470 | 0.6808511 | 0.3404255 | 3.595745 | 31.8
160 | 193 | 1.93 | 51.25 | 549 | 0.8290155 | 0.291439 | 3.023679 | 35.7
177.45 | 412 | 10 | 36.4 | 507 | 0.4307039 | 0.35 | 3.378698 | 42.75
177.75 | 321 | 7.9 | 36.4 | 395 | 0.5537383 | 0.45 | 4.617722 | 37.91
178.2 | 264 | 6.5 | 36.4 | 324 | 0.675 | 0.55 | 5.864198 | 32.78
169.4 | 385 | 7.9 | 36.4 | 385 | 0.44 | 0.44 | 4.797403 | 32.11
168.84 | 327 | 8 | 36.4 | 402 | 0.5163303 | 0.42 | 4.626866 | 38.86
168 | 270 | 8.4 | 36.4 | 420 | 0.6222222 | 0.4 | 4.314286 | 40.76
165 | 564 | 0 | 49.3 | 564 | 0.2925532 | 0.2925532 | 2.874113 | 63.37
165 | 508 | 0 | 49.3 | 564.4 | 0.3248031 | 0.2923459 | 2.872077 | 61.56
165 | 479 | 0 | 49.3 | 563.6 | 0.3444676 | 0.2927608 | 2.876153 | 63.75
165 | 451 | 0 | 49.3 | 563.8 | 0.3658537 | 0.292657 | 2.875133 | 57.86
105 | 263 | 0 | 53.8 | 272 | 0.3992395 | 0.3860294 | 7.948529 | 40.8
105 | 118 | 0 | 53.8 | 262 | 0.8898305 | 0.4007634 | 8.022901 | 23.7
110 | 178 | 0 | 53.8 | 324 | 0.6179775 | 0.3395062 | 6.280864 | 36.1
185.3 | 308.9 | 7.7 | 49.3 | 308.9 | 0.5998705 | 0.5998705 | 3.320168 | 29.68
185.3 | 308.9 | 7.7 | 49.3 | 343 | 0.5998705 | 0.5402332 | 2.867638 | 30.73
185.3 | 308.9 | 9.2 | 49.3 | 411.2 | 0.5998705 | 0.4506323 | 2.187743 | 36.51
185.3 | 308.9 | 9.2 | 49.3 | 445.3 | 0.5998705 | 0.416124 | 1.925893 | 32.05
185.3 | 308.9 | 9.2 | 49.3 | 479.4 | 0.5998705 | 0.3865248 | 1.701085 | 43.6
185.3 | 308.9 | 9.2 | 49.3 | 513.5 | 0.5998705 | 0.3608569 | 1.506524 | 43.34
185.3 | 308.9 | 10.8 | 49.3 | 547.6 | 0.5998705 | 0.3383857 | 1.335829 | 45.97
185.3 | 308.9 | 10.8 | 49.3 | 581.7 | 0.5998705 | 0.3185491 | 1.185319 | 45.97
185.3 | 308.9 | 10.8 | 49.3 | 615.8 | 0.5998705 | 0.3009094 | 1.051315 | 46.49
185.3 | 308.9 | 12.4 | 49.3 | 649.8 | 0.5998705 | 0.2851647 | 0.9318252 | 47.54
165 | 402 | 5.2 | 48.2 | 402 | 0.4104478 | 0.4104478 | 4.557214 | 46.17
165 | 302 | 5.2 | 48.2 | 402 | 0.5463576 | 0.4104478 | 4.557214 | 39.24
165 | 262 | 5.2 | 48.2 | 402 | 0.629771 | 0.4104478 | 4.557214 | 35.34
165 | 221 | 5.2 | 48.2 | 402 | 0.7466063 | 0.4104478 | 4.557214 | 30.21
165 | 181 | 5.2 | 48.2 | 402 | 0.9116022 | 0.4104478 | 4.557214 | 28.03
165 | 375 | 4.9 | 48.2 | 375 | 0.44 | 0.44 | 4.96 | 39.52
165 | 281 | 4.9 | 48.2 | 375 | 0.5871886 | 0.44 | 4.96 | 33.63
165 | 244 | 4.9 | 48.2 | 375 | 0.6762295 | 0.44 | 4.96 | 29.17
165 | 206 | 4.9 | 48.2 | 375 | 0.8009709 | 0.44 | 4.96 | 27.46
165 | 169 | 4.9 | 48.2 | 375 | 0.9763314 | 0.44 | 4.96 | 25.27
165 | 351 | 4.9 | 48.2 | 351 | 0.4700855 | 0.4700855 | 5.367521 | 34.3
165 | 263 | 4.6 | 48.2 | 351 | 0.6273764 | 0.4700855 | 5.367521 | 28.98
165 | 228 | 4.6 | 48.2 | 351 | 0.7236842 | 0.4700855 | 5.367521 | 25.75
165 | 193 | 4.6 | 48.2 | 351 | 0.8549223 | 0.4700855 | 5.367521 | 23.37
165 | 158 | 4.6 | 48.2 | 351 | 1.044304 | 0.4700855 | 5.367521 | 21
170 | 378 | 9.25 | 43.2 | 378 | 0.4497354 | 0.4497354 | 4.716931 | 46.75
170 | 321 | 9.25 | 43.2 | 378 | 0.529595 | 0.4497354 | 4.664021 | 50.38
170 | 265 | 9.25 | 43.2 | 378 | 0.6415094 | 0.4497354 | 4.611111 | 46.09
190 | 500 | 0 | 49.3 | 500 | 0.38 | 0.38 | 3.36 | 61.9
164 | 350 | 0 | 49.3 | 500 | 0.4685714 | 0.328 | 3.424 | 61
130 | 250 | 0 | 49.3 | 500 | 0.52 | 0.26 | 3.48 | 63.4
179.34 | 373.63 | 10 | 41.9 | 373.63 | 0.4799936 | 0.4799936 | 4.809651 | 31.54
179.34 | 298.9 | 10 | 41.9 | 373.63 | 0.6 | 0.4799936 | 4.809651 | 31.16
179.34 | 261.54 | 10 | 41.9 | 373.63 | 0.6857077 | 0.4799936 | 4.809651 | 28.6
179.34 | 224.18 | 10 | 49.3 | 373.63 | 0.7999822 | 0.4799936 | 4.809651 | 26.41
185.19 | 308.64 | 0 | 49.3 | 308.64 | 0.6000194 | 0.6000194 | 6.500065 | 25.06
185.19 | 277.78 | 0 | 49.3 | 308.64 | 0.6666787 | 0.6000194 | 6.500065 | 23.99
185.19 | 246.91 | 0 | 49.3 | 308.64 | 0.7500304 | 0.6000194 | 6.500065 | 22.09
185.19 | 216.05 | 0 | 49.3 | 308.64 | 0.8571627 | 0.6000194 | 6.500065 | 21.66
175 | 283 | 0 | 49.3 | 283 | 0.6183746 | 0.6183746 | 6.830389 | 36.25
175 | 266 | 0 | 49.3 | 336.75 | 0.6578947 | 0.5196733 | 5.553081 | 24.52
175 | 307 | 0 | 49.3 | 307 | 0.5700326 | 0.5700326 | 6.263844 | 31.49
175 | 230 | 0 | 49.3 | 300.75 | 0.7608696 | 0.5818786 | 6.327515 | 28.95
208 | 443 | 0 | 36.4 | 443 | 0.469526 | 0.469526 | 3.835214 | 37.9
208 | 443 | 0 | 36.4 | 443 | 0.469526 | 0.469526 | 3.835214 | 37.2
208 | 443 | 0 | 36.4 | 443 | 0.469526 | 0.469526 | 3.835214 | 37.1
208 | 390 | 0 | 36.4 | 470 | 0.5333333 | 0.4425532 | 3.614894 | 33.9
208 | 390 | 0 | 36.4 | 470 | 0.5333333 | 0.4425532 | 3.614894 | 33.8
208 | 390 | 0 | 36.4 | 470 | 0.5333333 | 0.4425532 | 3.614894 | 33.4
200 | 400 | 0 | 49.3 | 400 | 0.5 | 0.5 | 4.6 | 42.38
200 | 360 | 0 | 49.3 | 400 | 0.5555556 | 0.5 | 4.6 | 41.44
200 | 320 | 0 | 49.3 | 400 | 0.625 | 0.5 | 4.6 | 39.16
200 | 280 | 0 | 49.3 | 400 | 0.7142857 | 0.5 | 4.6 | 31.55
108.51 | 213.88 | 2.07 | 49.3 | 213.88 | 0.5073406 | 0.5073406 | 6.13185 | 33.35
108.51 | 192.31 | 2.31 | 49.3 | 224.46 | 0.5642452 | 0.4834269 | 5.795019 | 31.73
108.51 | 170.99 | 2.56 | 49.3 | 235.04 | 0.6345985 | 0.4616661 | 5.487364 | 30.12
108.51 | 149.67 | 2.56 | 49.3 | 245.54 | 0.724995 | 0.4419239 | 5.20962 | 28.03
92.81 | 180.99 | 2.56 | 49.3 | 248.59 | 0.5127908 | 0.3733457 | 4.07092 | 40.19
92.81 | 211.07 | 2.81 | 49.3 | 289.75 | 0.4397119 | 0.3203106 | 3.34799 | 53.39
180 | 370 | 7.4 | 36.4 | 370 | 0.4864865 | 0.4864865 | 5.116216 | 38.3
180 | 333 | 7.4 | 36.4 | 370 | 0.5405405 | 0.4864865 | 5.116216 | 39.4
180 | 295 | 7.4 | 36.4 | 370 | 0.6101695 | 0.4864865 | 5.116216 | 41.7
180 | 259 | 7.4 | 36.4 | 370 | 0.6949807 | 0.4864865 | 5.116216 | 37.8
210 | 403.8 | 0 | 49.3 | 403.8 | 0.5200594 | 0.5200594 | 4.484894 | 31.16
210 | 403.8 | 0 | 49.3 | 403.8 | 0.5200594 | 0.5200594 | 4.484894 | 29.17
210 | 403.8 | 0 | 49.3 | 403.8 | 0.5200594 | 0.5200594 | 4.484894 | 30.21
210 | 363.42 | 0 | 49.3 | 403.8 | 0.5778438 | 0.5200594 | 4.484894 | 28.69
210 | 363.42 | 0 | 49.3 | 403.8 | 0.5778438 | 0.5200594 | 4.484894 | 29.26
210 | 363.42 | 0 | 49.3 | 403.8 | 0.5778438 | 0.5200594 | 4.484894 | 27.46
210 | 323.04 | 0 | 49.3 | 403.8 | 0.6500743 | 0.5200594 | 4.484894 | 27.27
210 | 323.04 | 0 | 49.3 | 403.8 | 0.6500743 | 0.5200594 | 4.484894 | 26.22
210 | 282.66 | 0 | 49.3 | 403.8 | 0.7429421 | 0.5200594 | 4.484894 | 28.31
210 | 282.66 | 0 | 49.3 | 403.8 | 0.7429421 | 0.5200594 | 4.484894 | 23.66
210 | 282.66 | 0 | 49.3 | 403.8 | 0.7429421 | 0.5200594 | 4.484894 | 22.04
210 | 437.5 | 0 | 49.3 | 437.5 | 0.48 | 0.48 | 4.045714 | 37.62
210 | 437.5 | 0 | 49.3 | 437.5 | 0.48 | 0.48 | 4.045714 | 38.48
210 | 437.5 | 0 | 49.3 | 437.5 | 0.48 | 0.48 | 4.045714 | 38.86
210 | 393.75 | 0 | 49.3 | 437.5 | 0.5333333 | 0.48 | 4.045714 | 34.96
210 | 393.75 | 0 | 49.3 | 437.5 | 0.5333333 | 0.48 | 4.045714 | 36.48
210 | 393.75 | 0 | 49.3 | 437.5 | 0.5333333 | 0.48 | 4.045714 | 33.35
210 | 350 | 0 | 49.3 | 437.5 | 0.6 | 0.48 | 4.045714 | 36.77
210 | 350 | 0 | 49.3 | 437.5 | 0.6 | 0.48 | 4.045714 | 34.11
210 | 350 | 0 | 49.3 | 437.5 | 0.6 | 0.48 | 4.045714 | 43.13
210 | 306.25 | 0 | 49.3 | 437.5 | 0.6857143 | 0.48 | 4.045714 | 27.93
210 | 306.25 | 0 | 49.3 | 437.5 | 0.6857143 | 0.48 | 4.045714 | 32.11
210 | 306.25 | 0 | 49.3 | 437.5 | 0.6857143 | 0.48 | 4.045714 | 28.79
210 | 500 | 0 | 49.3 | 500 | 0.42 | 0.42 | 3.456 | 45.41
210 | 500 | 0 | 49.3 | 500 | 0.42 | 0.42 | 3.456 | 42.18
210 | 500 | 0 | 49.3 | 500 | 0.42 | 0.42 | 3.456 | 41.52
210 | 450 | 0 | 49.3 | 500 | 0.4666667 | 0.42 | 3.456 | 40
210 | 450 | 0 | 49.3 | 500 | 0.4666667 | 0.42 | 3.456 | 40.76
210 | 450 | 0 | 49.3 | 500 | 0.4666667 | 0.42 | 3.456 | 41.9
210 | 400 | 0 | 49.3 | 500 | 0.525 | 0.42 | 3.456 | 35.34
210 | 400 | 0 | 49.3 | 500 | 0.525 | 0.42 | 3.456 | 40.28
210 | 400 | 0 | 49.3 | 500 | 0.525 | 0.42 | 3.456 | 37.72
210 | 350 | 0 | 49.3 | 500 | 0.6 | 0.42 | 3.456 | 28.79
210 | 350 | 0 | 49.3 | 500 | 0.6 | 0.42 | 3.456 | 34.68
210 | 350 | 0 | 49.3 | 500 | 0.6 | 0.42 | 3.456 | 33.82
177 | 295 | 2.95 | 45.5 | 295 | 0.6 | 0.6 | 6.220339 | 23.47
175 | 234 | 3.33 | 45.5 | 292 | 0.7478632 | 0.5993151 | 6.171233 | 20.33
175 | 269 | 4.25 | 45.5 | 425 | 0.6505576 | 0.4117647 | 4.044706 | 26.89
155 | 209 | 4.42 | 45.5 | 442 | 0.7416268 | 0.3506787 | 3.959276 | 24.8
109 | 195 | 15.6 | 49.3 | 390 | 0.5589744 | 0.2794872 | 5.125641 | 35.9
148 | 156 | 7.8 | 49.3 | 390 | 0.9487179 | 0.3794872 | 4.910256 | 23.66
129 | 156 | 11.7 | 49.3 | 390 | 0.8269231 | 0.3307692 | 5.012821 | 29.25
121 | 156 | 15.6 | 49.3 | 390 | 0.775641 | 0.3102564 | 5.051282 | 32.6
148 | 117 | 7.8 | 49.3 | 390 | 1.264957 | 0.3794872 | 4.910256 | 23.49
133 | 117 | 11.7 | 49.3 | 390 | 1.136752 | 0.3410256 | 4.987179 | 28.73
125 | 117 | 15.6 | 49.3 | 390 | 1.068376 | 0.3205128 | 5.025641 | 30.48
177 | 337 | 6.32 | 46.8 | 395 | 0.5252226 | 0.4481013 | 4.840506 | 44.94
177 | 331 | 6.2 | 46.8 | 414 | 0.5347432 | 0.4275362 | 4.550725 | 44.37
177 | 325 | 6.51 | 46.8 | 433 | 0.5446154 | 0.408776 | 4.295612 | 42.85
176 | 391 | 1.13 | 36.4 | 391 | 0.4501279 | 0.4501279 | 4.690537 | 22.86
176 | 313 | 1.13 | 36.4 | 391 | 0.5623003 | 0.4501279 | 4.621483 | 22.5
176 | 254 | 1.13 | 36.4 | 391 | 0.6929134 | 0.4501279 | 4.570332 | 21.33
176 | 254 | 1.13 | 36.4 | 487 | 0.6929134 | 0.3613963 | 3.437372 | 23.13
205 | 683 | 3.76 | 42.9 | 683 | 0.3001464 | 0.3001464 | 2.360176 | 53.72
205 | 580.55 | 3.76 | 42.9 | 683 | 0.3531134 | 0.3001464 | 2.360176 | 53.84
205 | 478.1 | 3.76 | 42.9 | 683 | 0.4287806 | 0.3001464 | 2.360176 | 45.57
205 | 409.8 | 3.76 | 42.9 | 683 | 0.500244 | 0.3001464 | 2.360176 | 42.07
205 | 513 | 2.82 | 42.9 | 513 | 0.3996101 | 0.3996101 | 3.473684 | 38.84
205 | 436.05 | 2.82 | 42.9 | 513 | 0.4701296 | 0.3996101 | 3.473684 | 44.53
205 | 359.1 | 2.82 | 42.9 | 513 | 0.5708716 | 0.3996101 | 3.473684 | 34.31
205 | 307.8 | 2.82 | 42.9 | 513 | 0.6660169 | 0.3996101 | 3.473684 | 29.11
205 | 410 | 2.26 | 42.9 | 410 | 0.5 | 0.5 | 4.597561 | 32.16
205 | 348.5 | 2.26 | 42.9 | 410 | 0.5882353 | 0.5 | 4.597561 | 30.27
205 | 287 | 2.26 | 42.9 | 410 | 0.7142857 | 0.5 | 4.597561 | 24.06
205 | 246 | 2.26 | 42.9 | 410 | 0.8333333 | 0.5 | 4.597561 | 20.39
148 | 296 | 1.5 | 51.3 | 296 | 0.5 | 0.5 | 6.516892 | 41.61
148 | 266.4 | 1.5 | 51.3 | 296 | 0.5555556 | 0.5 | 6.516892 | 38.67
148 | 236.8 | 1.5 | 51.3 | 296 | 0.625 | 0.5 | 6.516892 | 38.19
148 | 207.2 | 1.5 | 51.3 | 296 | 0.7142857 | 0.5 | 6.516892 | 37.53
148 | 177.6 | 1.5 | 51.3 | 296 | 0.8333333 | 0.5 | 6.516892 | 33.73
148 | 296 | 1.5 | 51.3 | 296 | 0.5 | 0.5 | 6.516892 | 33.1
148 | 266.4 | 1.5 | 51.3 | 296 | 0.5555556 | 0.5 | 6.516892 | 31.6
148 | 236.8 | 1.5 | 51.3 | 296 | 0.625 | 0.5 | 6.516892 | 30.8
148 | 207.2 | 1.5 | 51.3 | 296 | 0.7142857 | 0.5 | 6.516892 | 29.9
148 | 177.6 | 1.5 | 51.3 | 296 | 0.8333333 | 0.5 | 6.516892 | 29.7
205 | 366 | 0 | 49.1 | 366 | 0.5601093 | 0.5601093 | 4.997268 | 36.9
172 | 366 | 2.75 | 49.1 | 366 | 0.4699454 | 0.4699454 | 5.084699 | 49.5
172 | 311.1 | 2.33 | 49.1 | 366 | 0.5528769 | 0.4699454 | 5.084699 | 47.9
172 | 311.1 | 3.11 | 49.1 | 366 | 0.5528769 | 0.4699454 | 5.084699 | 52.4
172 | 274.5 | 2.75 | 49.1 | 366 | 0.6265938 | 0.4699454 | 5.084699 | 41
205 | 366 | 0 | 49.1 | 366 | 0.5601093 | 0.5601093 | 4.997268 | 29.3
172 | 366 | 2.75 | 49.1 | 366 | 0.4699454 | 0.4699454 | 5.084699 | 35.49
172 | 311.1 | 2.33 | 49.1 | 366 | 0.5528769 | 0.4699454 | 5.084699 | 39.17
172 | 311.1 | 3.11 | 49.1 | 366 | 0.5528769 | 0.4699454 | 5.084699 | 39.27
172 | 274.5 | 2.75 | 49.1 | 366 | 0.6265938 | 0.4699454 | 5.084699 | 35.18
158 | 300 | 0 | 45.7 | 300 | 0.5266667 | 0.5266667 | 6.529333 | 23.3
180 | 360 | 0 | 49.3 | 360 | 0.5 | 0.5 | 4.991667 | 52.54
180 | 306 | 0 | 49.3 | 360 | 0.5882353 | 0.5 | 4.991667 | 51.49
180 | 252 | 0 | 49.3 | 360 | 0.7142857 | 0.5 | 4.991667 | 50.54
180 | 216 | 0 | 49.3 | 360 | 0.8333333 | 0.5 | 4.991667 | 45.98
165 | 300 | 2.25 | 36.4 | 300 | 0.55 | 0.55 | 6.5 | 30.5
165 | 165 | 2.25 | 36.4 | 300 | 1 | 0.55 | 6.5 | 28.31
165 | 150 | 2.25 | 36.4 | 300 | 1.1 | 0.55 | 6.5 | 26.22
165 | 135 | 2.25 | 36.4 | 300 | 1.222222 | 0.55 | 6.5 | 24.13
135 | 300 | 2.25 | 36.4 | 300 | 0.45 | 0.45 | 6.5 | 35.25
135 | 165 | 2.25 | 36.4 | 300 | 0.8181818 | 0.45 | 6.5 | 34.39
135 | 150 | 2.25 | 36.4 | 300 | 0.9 | 0.45 | 6.5 | 29.74
135 | 135 | 2.25 | 36.4 | 300 | 1 | 0.45 | 6.5 | 28.88
153 | 360 | 0 | 49.3 | 360 | 0.425 | 0.425 | 5.25 | 44.3
153 | 360 | 0 | 49.3 | 360 | 0.425 | 0.425 | 5.25 | 46.1
153 | 360 | 0 | 49.3 | 360 | 0.425 | 0.425 | 5.25 | 42.5
153 | 252 | 0 | 49.3 | 360 | 0.6071429 | 0.425 | 5.25 | 40.7
153 | 252 | 0 | 49.3 | 360 | 0.6071429 | 0.425 | 5.25 | 39.8
153 | 252 | 0 | 49.3 | 360 | 0.6071429 | 0.425 | 5.25 | 39.9
176 | 294 | 4.67 | 50.1 | 359 | 0.5986395 | 0.4902507 | 5.05571 | 42.1
167 | 430 | 10.63 | 50.1 | 506 | 0.3883721 | 0.3300395 | 3.432806 | 63.1
172 | 291 | 4.67 | 50.1 | 353 | 0.5910653 | 0.4872521 | 5.169972 | 40.4
164 | 425 | 10.63 | 50.1 | 498 | 0.3858824 | 0.3293173 | 3.51004 | 61.8
192 | 272 | 0 | 49.3 | 320 | 0.7058824 | 0.6 | 6.05625 | 34.6
170 | 224 | 0 | 49.3 | 320 | 0.7589286 | 0.53125 | 6.125 | 33.6
147 | 176 | 0 | 49.3 | 320 | 0.8352273 | 0.459375 | 6.196875 | 30.2
205 | 683 | 3.76 | 49.3 | 683 | 0.3001464 | 0.3001464 | 2.360176 | 53.7
205 | 478 | 3.76 | 49.3 | 683 | 0.4288703 | 0.3001464 | 2.360176 | 45.6
205 | 513 | 2.82 | 49.3 | 513 | 0.3996101 | 0.3996101 | 3.473684 | 38.8
205 | 359 | 2.82 | 49.3 | 513 | 0.5710306 | 0.3996101 | 3.473684 | 34.3
205 | 410 | 2.26 | 49.3 | 410 | 0.5 | 0.5 | 4.597561 | 32.2
205 | 287 | 2.26 | 49.3 | 410 | 0.7142857 | 0.5 | 4.597561 | 24.1
161.7 | 441 | 9.8 | 57.75 | 490 | 0.3666667 | 0.33 | 3.64898 | 78.8
211.2 | 404.8 | 35.2 | 49.3 | 404.8 | 0.5217391 | 0.5217391 | 4.320158 | 41.7
211.2 | 404.8 | 35.2 | 49.3 | 404.8 | 0.5217391 | 0.5217391 | 4.320158 | 42.7
211.2 | 404.8 | 35.2 | 49.3 | 404.8 | 0.5217391 | 0.5217391 | 4.320158 | 43.1
211.2 | 360.8 | 35.2 | 49.3 | 404.8 | 0.5853659 | 0.5217391 | 4.320158 | 41.6
211.2 | 359.8 | 35.2 | 49.3 | 404.8 | 0.5869928 | 0.5217391 | 4.320158 | 40.4
211.2 | 358.8 | 35.2 | 49.3 | 404.8 | 0.5886288 | 0.5217391 | 4.320158 | 42.6
211.2 | 338.8 | 35.2 | 49.3 | 404.8 | 0.6233766 | 0.5217391 | 4.320158 | 37.1
211.2 | 337.8 | 35.2 | 49.3 | 404.8 | 0.625222 | 0.5217391 | 4.320158 | 37.4
211.2 | 336.8 | 35.2 | 49.3 | 404.8 | 0.6270784 | 0.5217391 | 4.320158 | 40.4
211.2 | 316.8 | 35.2 | 49.3 | 404.8 | 0.6666667 | 0.5217391 | 4.320158 | 38.8
211.2 | 315.8 | 35.2 | 49.3 | 404.8 | 0.6687777 | 0.5217391 | 4.320158 | 38.3
211.2 | 314.8 | 35.2 | 49.3 | 404.8 | 0.6709022 | 0.5217391 | 4.320158 | 39.3
211.2 | 294.8 | 35.2 | 49.3 | 404.8 | 0.7164179 | 0.5217391 | 4.320158 | 38.6
211.2 | 293.8 | 35.2 | 49.3 | 404.8 | 0.7188564 | 0.5217391 | 4.320158 | 35.2
211.2 | 292.8 | 35.2 | 49.3 | 404.8 | 0.7213115 | 0.5217391 | 4.320158 | 36.4
211.2 | 272.8 | 35.2 | 49.3 | 404.8 | 0.7741935 | 0.5217391 | 4.320158 | 26.2
211.2 | 271.8 | 35.2 | 49.3 | 404.8 | 0.7770419 | 0.5217391 | 4.320158 | 33.3
211.2 | 270.8 | 35.2 | 49.3 | 404.8 | 0.7799114 | 0.5217391 | 4.320158 | 35.7
165 | 564 | 0 | 49.3 | 564 | 0.2925532 | 0.2925532 | 2.874113 | 63.37
165 | 508 | 0 | 49.3 | 564.4 | 0.3248031 | 0.2923459 | 2.872077 | 61.56
165 | 479 | 0 | 49.3 | 563.6 | 0.3444676 | 0.2927608 | 2.876153 | 63.75
165 | 451 | 0 | 49.3 | 563.8 | 0.3658537 | 0.292657 | 2.875133 | 57.86
215 | 413.46 | 0 | 49.3 | 413.46 | 0.5200019 | 0.5200019 | 4.16374 | 33.1
215 | 413.46 | 0 | 49.3 | 454.76 | 0.5200019 | 0.4727768 | 3.785601 | 32.7
215 | 413.46 | 0 | 49.3 | 496.06 | 0.5200019 | 0.4334153 | 3.470427 | 31.6
215 | 447.92 | 0 | 49.3 | 447.92 | 0.4799964 | 0.4799964 | 3.766476 | 40.9
215 | 447.92 | 0 | 49.3 | 492.62 | 0.4799964 | 0.4364419 | 3.424709 | 39.7
215 | 447.92 | 0 | 49.3 | 537.32 | 0.4799964 | 0.400134 | 3.139805 | 37.2
215 | 511.9 | 0 | 49.3 | 511.9 | 0.4200039 | 0.4200039 | 3.170717 | 45.1
215 | 511.9 | 0 | 49.3 | 563.1 | 0.4200039 | 0.381815 | 2.897017 | 43.9
215 | 511.9 | 0 | 49.3 | 614.3 | 0.4200039 | 0.3499919 | 2.655559 | 41.7
165 | 470 | 1.2 | 49.3 | 590 | 0.3510638 | 0.279661 | 2.877966 | 89.2
165 | 450 | 0 | 56.7 | 500 | 0.3666667 | 0.33 | 3.47 | 70
150 | 455.6 | 0 | 49.3 | 536 | 0.3292362 | 0.2798507 | 3.197761 | 73.5
160 | 566.95 | 0 | 49.3 | 667 | 0.2822118 | 0.2398801 | 2.358321 | 73
160 | 400 | 0 | 49.3 | 500 | 0.4 | 0.32 | 3.48 | 48
160 | 425 | 0 | 49.3 | 500 | 0.3764706 | 0.32 | 3.48 | 57
160 | 442 | 0 | 49.3 | 520 | 0.361991 | 0.3076923 | 3.307692 | 56
160 | 440 | 0 | 49.3 | 550 | 0.3636364 | 0.2909091 | 3.072727 | 49.8
160 | 479.64 | 0 | 49.3 | 571 | 0.3335835 | 0.2802102 | 2.922942 | 55
160 | 477 | 0 | 49.3 | 530 | 0.3354298 | 0.3018868 | 3.226415 | 47
160 | 450 | 0 | 49.3 | 500 | 0.3555556 | 0.32 | 3.48 | 41
160 | 450 | 0 | 49.3 | 500 | 0.3555556 | 0.32 | 3.48 | 45
160 | 450 | 0 | 49.3 | 500 | 0.3555556 | 0.32 | 3.48 | 62
160 | 450 | 0 | 49.3 | 500 | 0.3555556 | 0.32 | 3.48 | 49
169.4 | 552 | 6.14 | 55 | 614 | 0.3068841 | 0.2758958 | 2.697394 | 79.6
169.87 | 540 | 6 | 55 | 600 | 0.3145741 | 0.2831167 | 2.841333 | 82.6
149.3 | 540 | 5.9 | 55 | 583.8 | 0.2764815 | 0.2557383 | 2.976019 | 72.3
140 | 700 | 13.3 | 55.3 | 700 | 0.2 | 0.2 | 2.142857 | 101
180 | 600 | 5.4 | 55.3 | 600 | 0.3 | 0.3 | 2.5 | 115
140 | 455 | 12.6 | 55.3 | 700 | 0.3076923 | 0.2 | 2.142857 | 90
180 | 390 | 4.8 | 55.3 | 600 | 0.4615385 | 0.3 | 2.5 | 94
170 | 500 | 4 | 58.8 | 500 | 0.34 | 0.34 | 3.554 | 77.5
175 | 450 | 4 | 58.8 | 500 | 0.3888889 | 0.35 | 3.554 | 80.5
180 | 400 | 4 | 58.8 | 500 | 0.45 | 0.36 | 3.554 | 64.5
190 | 350 | 4 | 58.8 | 500 | 0.5428571 | 0.38 | 3.554 | 60.2
138 | 550 | 8.25 | 49.3 | 550 | 0.2509091 | 0.2509091 | 3.294545 | 94.6
138 | 385 | 8.25 | 49.3 | 550 | 0.3584416 | 0.2509091 | 3.294545 | 83.6
144 | 495 | 4.46 | 58.8 | 495 | 0.2909091 | 0.2909091 | 3.759596 | 65.8
144 | 445.5 | 4.46 | 58.8 | 495 | 0.3232323 | 0.2909091 | 3.759596 | 68.4
144 | 420.75 | 4.46 | 58.8 | 495 | 0.342246 | 0.2909091 | 3.759596 | 65.1
144 | 396 | 4.46 | 58.8 | 495 | 0.3636364 | 0.2909091 | 3.759596 | 64.5
175 | 500 | 5 | 58.8 | 500 | 0.35 | 0.35 | 3.65 | 69.3
168 | 510 | 9.18 | 58.8 | 560 | 0.3294118 | 0.3 | 3.164286 | 83.6
156 | 550 | 11 | 58.8 | 600 | 0.2836364 | 0.26 | 2.906667 | 90.1
175 | 450 | 4.5 | 58.8 | 500 | 0.3888889 | 0.35 | 3.65 | 72.7
202 | 505 | 22.73 | 49.3 | 505 | 0.4 | 0.4 | 3.505505 | 64.1
180.16 | 338 | 40.56 | 49.3 | 563 | 0.5330178 | 0.32 | 3.048455 | 67.9
180 | 450 | 24.3 | 49.3 | 450 | 0.4 | 0.4 | 4.101556 | 65
178.2 | 323 | 38.76 | 49.3 | 540 | 0.5517028 | 0.33 | 3.227852 | 65
165 | 550 | 10.45 | 49.3 | 550 | 0.3 | 0.3 | 3.2 | 77.7
165 | 385 | 0.39 | 49.3 | 550 | 0.4285714 | 0.3 | 3.2 | 78.9
165 | 334 | 4.45 | 58.7 | 445 | 0.494012 | 0.3707865 | 4.022472 | 64
165 | 312 | 4.45 | 58.7 | 445 | 0.5288462 | 0.3707865 | 4.022472 | 62.8
160 | 533 | 7.46 | 60.7 | 533 | 0.3001876 | 0.3001876 | 3.001876 | 64.8
154.5 | 360.5 | 6.18 | 60.7 | 515 | 0.4285714 | 0.3 | 3.398058 | 84.7
140 | 538 | 5.38 | 49.3 | 538 | 0.260223 | 0.260223 | 3.384758 | 84.7
140 | 430 | 5.38 | 49.3 | 538 | 0.3255814 | 0.260223 | 3.384758 | 80.1
140 | 325 | 5.38 | 49.3 | 540 | 0.4307692 | 0.2592593 | 3.372222 | 66.1
150 | 417 | 12.3 | 52 | 533 | 0.3597122 | 0.2814259 | 2.110694 | 60.1
155 | 417 | 13 | 52 | 523 | 0.3717026 | 0.2963671 | 2.053537 | 67.2
170 | 494 | 15.3 | 52 | 610 | 0.3441296 | 0.2786885 | 1.806557 | 54.7
170 | 494 | 13.8 | 52 | 600 | 0.3441296 | 0.2833333 | 1.828333 | 65.4
135 | 378 | 0 | 49.7 | 540 | 0.3571429 | 0.25 | 3.37963 | 68.7
135 | 324 | 0 | 49.7 | 540 | 0.4166667 | 0.25 | 3.37963 | 57.7
135 | 270 | 0 | 49.7 | 540 | 0.5 | 0.25 | 3.37963 | 54
135 | 216 | 0 | 49.7 | 540 | 0.625 | 0.25 | 3.37963 | 46.9
135 | 162 | 0 | 49.7 | 540 | 0.8333333 | 0.25 | 3.37963 | 38.9
165 | 535 | 5.9 | 49.7 | 535 | 0.3084112 | 0.3084112 | 3.364486 | 70.5
165 | 460 | 5.9 | 49.7 | 535 | 0.3586957 | 0.3084112 | 3.364486 | 70.2
165 | 401 | 5.9 | 49.7 | 535 | 0.4114713 | 0.3084112 | 3.364486 | 64.4
165 | 342 | 5.9 | 49.7 | 535 | 0.4824561 | 0.3084112 | 3.364486 | 56.1
165 | 550 | 8.25 | 56.4 | 550 | 0.3 | 0.3 | 3.245455 | 79.8
165 | 275 | 8.25 | 56.4 | 550 | 0.6 | 0.3 | 3.247273 | 56.1
165 | 220 | 8.25 | 56.4 | 550 | 0.75 | 0.3 | 3.249091 | 51.7
165 | 165 | 8.25 | 56.4 | 550 | 1 | 0.3 | 3.250909 | 48.4
143 | 572 | 8.58 | 56.4 | 572 | 0.25 | 0.25 | 3.127622 | 85.3
143 | 286 | 8.58 | 56.4 | 572 | 0.5 | 0.25 | 3.129371 | 61.6
143 | 228.8 | 8.58 | 56.4 | 572 | 0.625 | 0.25 | 3.131119 | 62.7
143 | 171.6 | 8.58 | 56.4 | 572 | 0.8333333 | 0.25 | 3.132867 | 58
128.93 | 586.07 | 8.79 | 56.4 | 586.07 | 0.2199908 | 0.2199908 | 3.059362 | 94.2
128.93 | 293.03 | 8.79 | 56.4 | 586.06 | 0.4399891 | 0.2199945 | 3.06112 | 81.6
128.93 | 234.43 | 8.79 | 56.4 | 586.07 | 0.5499723 | 0.2199908 | 3.062774 | 77.3
128.93 | 175.82 | 8.79 | 56.4 | 586.07 | 0.7333068 | 0.2199908 | 3.06448 | 77.2
159 | 600 | 0 | 48.5 | 600 | 0.265 | 0.265 | 2.885 | 63.16
143 | 492 | 0 | 48.5 | 615 | 0.2906504 | 0.2325203 | 2.83252 | 91.84
164 | 514 | 0 | 48.5 | 591 | 0.3190661 | 0.2774958 | 2.952623 | 76.35
160 | 550 | 8.25 | 58.8 | 550 | 0.2909091 | 0.2909091 | 3.203636 | 83.2
160 | 495 | 8.25 | 58.8 | 550 | 0.3232323 | 0.2909091 | 3.154545 | 88.8
160 | 440 | 8.25 | 58.8 | 550 | 0.3636364 | 0.2909091 | 3.123636 | 79
160 | 385 | 8.25 | 58.8 | 550 | 0.4155844 | 0.2909091 | 3.109091 | 87.2
165 | 550 | 11 | 59 | 550 | 0.3 | 0.3 | 3.225455 | 70.5
165 | 550 | 66 | 59 | 550 | 0.3 | 0.3 | 3.125455 | 72.5
165 | 440 | 66 | 59 | 550 | 0.375 | 0.3 | 3.125455 | 70.7
165 | 550 | 11 | 59 | 550 | 0.3 | 0.3 | 3.225455 | 70.5
165 | 550 | 66 | 59 | 550 | 0.3 | 0.3 | 3.125455 | 72.5
165 | 440 | 66 | 59 | 550 | 0.375 | 0.3 | 3.125455 | 70.5
150 | 500 | 4.8 | 55.8 | 500 | 0.3 | 0.3 | 3.57 | 73.8
150 | 450 | 5.8 | 55.8 | 500 | 0.3333333 | 0.3 | 3.57 | 80.6
150 | 400 | 6.8 | 55.8 | 500 | 0.375 | 0.3 | 3.57 | 79.6
150 | 350 | 7.8 | 55.8 | 500 | 0.4285714 | 0.3 | 3.57 | 72.8
150 | 300 | 8.8 | 55.8 | 500 | 0.5 | 0.3 | 3.57 | 64.2
150 | 200 | 9.8 | 55.8 | 500 | 0.75 | 0.3 | 3.57 | 33.4
150 | 450 | 10.8 | 55.8 | 500 | 0.3333333 | 0.3 | 3.57 | 82.9
150 | 400 | 11.8 | 55.8 | 500 | 0.375 | 0.3 | 3.57 | 83.3
150 | 350 | 12.8 | 55.8 | 500 | 0.4285714 | 0.3 | 3.57 | 80.6
150 | 300 | 13.8 | 55.8 | 500 | 0.5 | 0.3 | 3.57 | 79.7
150 | 200 | 14.8 | 55.8 | 500 | 0.75 | 0.3 | 3.57 | 33.5
150 | 450 | 15.8 | 55.8 | 500 | 0.3333333 | 0.3 | 3.57 | 83.2
150 | 400 | 16.8 | 55.8 | 500 | 0.375 | 0.3 | 3.57 | 87.5
150 | 350 | 17.8 | 55.8 | 500 | 0.4285714 | 0.3 | 3.57 | 84.8
150 | 300 | 18.8 | 55.8 | 500 | 0.5 | 0.3 | 3.57 | 81.9
150 | 200 | 19.8 | 55.8 | 500 | 0.75 | 0.3 | 3.57 | 37.9
148 | 530 | 6.36 | 44.2 | 530 | 0.2792453 | 0.2792453 | 3.316981 | 73.6
148 | 466 | 5.6 | 44.2 | 529.6 | 0.3175966 | 0.2794562 | 3.319486 | 70.8
140 | 500 | 1.7 | 56.7 | 500 | 0.28 | 0.28 | 3.642 | 77.2
140 | 300 | 1.5 | 56.7 | 500 | 0.4666667 | 0.28 | 3.558 | 54.9
350 | 600 | 0 | 49.3 | 1000 | 0.5833333 | 0.35 | 1.15 | 39.7
400 | 600 | 0 | 49.3 | 1000 | 0.6666667 | 0.4 | 1.1 | 37.3
450 | 600 | 0 | 49.3 | 1000 | 0.75 | 0.45 | 1.05 | 37.3
350 | 500 | 0 | 49.3 | 1000 | 0.7 | 0.35 | 1.15 | 34.7
400 | 500 | 0 | 49.3 | 1000 | 0.8 | 0.4 | 1.1 | 34.6
450 | 500 | 0 | 49.3 | 1000 | 0.9 | 0.45 | 1.05 | 33.8
350 | 400 | 0 | 49.3 | 1000 | 0.875 | 0.35 | 1.15 | 33.3
400 | 400 | 0 | 49.3 | 1000 | 1 | 0.4 | 1.1 | 32.9
450 | 400 | 0 | 49.3 | 1000 | 1.125 | 0.45 | 1.05 | 32.6
350 | 300 | 0 | 49.3 | 1000 | 1.166667 | 0.35 | 1.15 | 30.6
400 | 300 | 0 | 49.3 | 1000 | 1.333333 | 0.4 | 1.1 | 30.1
450 | 300 | 0 | 49.3 | 1000 | 1.5 | 0.45 | 1.05 | 29.5